## Porosity
Strain | Porosity | Porosity | Porosity
%
| HKUST-1 | MOF-5 | ZIF-8
-5 | 0.72925 | 0.780129 | 0.447595
-4 | 0.731126 | 0.782411 | 0.448588
-3 | 0.730413 | 0.784107 | 0.451491
-2 | 0.73111 | 0.785127 | 0.452757
-1 | 0.731811 | 0.786216 | 0.454197
0 | 0.732593 | 0.786933 | 0.456311
1 | 0.732186 | 0.788745 | 0.457453
2 | 0.732396 | 0.789603 | 0.461952
3 | 0.732822 | 0.790233 | 0.463336
4 | 0.733857 | 0.790203 | 0.464409
5 | 0.733742 | 0.790865 | 0.466216

## Pore Volume
Strain | Pore Volume | Pore Volume | Pore Volume
% | cm\+(3)/g | cm\+(3)/g | cm\+(3)/g
| HKUST-1 | MOF-5 | ZIF-8
-5 | 0.78807 | 1.24895 | 0.4599
-4 | 0.79841 | 1.26579 | 0.46577
-3 | 0.80594 | 1.28175 | 0.47367
-2 | 0.81503 | 1.29665 | 0.47989
-1 | 0.82413 | 1.31169 | 0.48633
0 | 0.83335 | 1.32615 | 0.49353
1 | 0.84121 | 1.3425 | 0.49971
2 | 0.84979 | 1.35795 | 0.50962
3 | 0.85862 | 1.37166 | 0.51616
4 | 0.86818 | 1.38493 | 0.52238
5 | 0.86804 | 1.39942 | 0.52946

## BET
Strain | BET Surface Area | BET Surface Area | BET Surface Area
% | m\+(2)/g | m\+(2)/g | m\+(2)/g
| HKUST-1 | MOF-5 | ZIF-8
-5 | 2267.69753 | 3398.07923 | 1246.64399
-4 | 2274.01333 | 3437.73423 | 1268.81284
-3 | 2277.64457 | 3477.66991 | 1293.41168
-2 | 2274.1134 | 3515.95941 | 1317.92732
-1 | 2288.29607 | 3554.04616 | 1338.14292
0 | 2310.88785 | 3591.25117 | 1362.73079
1 | 2340.79141 | 3630.49498 | 1384.6786
2 | 2361.94159 | 3671.14835 | 1416.51816
3 | 2387.71926 | 3710.66438 | 1439.14739
4 | 2415.99641 | 3749.66514 | 1463.50249
5 | 2417.2082 | 3789.69475 | 1487.19329