## Absolute-HKUST-1
Pressure | Loading Absolute | Loading Absolute | Loading Absolute | Loading Absolute | Loading Absolute | Loading Absolute | Loading Absolute | Loading Absolute | Loading Absolute | Loading Absolute | Loading Absolute
kPa | mol/kg | mol/kg | mol/kg | mol/kg | mol/kg | mol/kg | mol/kg | mol/kg | mol/kg | mol/kg | mol/kg
HKUST-1 | -5% | -4% | -3% | -2% | -1% | 0% | 1% | 2% | 3% | 4% | 5%
0.1 | 0.0072587687 | 0.0066543019 | 0.0068247925 | 0.0064063155 | 0.0058896771 | 0.0055951933 | 0.0053110422 | 0.0052180473 | 0.004918397 | 0.0045619166 | 0.0047582391
0.2 | 0.0143212149 | 0.0136909161 | 0.0126989705 | 0.0124974815 | 0.0117276904 | 0.0114848704 | 0.010859738 | 0.0102604375 | 0.0095578093 | 0.0093924851 | 0.0095113119
0.5 | 0.0347387622 | 0.0337209846 | 0.0314271104 | 0.0317784245 | 0.0294638847 | 0.0280431292 | 0.0259662431 | 0.0251551209 | 0.0239926846 | 0.0225202654 | 0.0236052059
1 | 0.0687955617 | 0.0662020372 | 0.0625907352 | 0.0601367031 | 0.0575328459 | 0.0561275896 | 0.0516018377 | 0.0516018377 | 0.0471122505 | 0.0454900061 | 0.0456553304
2 | 0.1315051238 | 0.1274340136 | 0.1188629835 | 0.1145387206 | 0.1125754949 | 0.1053425581 | 0.096905854 | 0.0945551495 | 0.0920701191 | 0.0886964707 | 0.0877871872
5 | 0.2829008238 | 0.2734566748 | 0.2652369588 | 0.2556584839 | 0.2511947287 | 0.2377827973 | 0.2241280459 | 0.2196797897 | 0.2102924711 | 0.199324239 | 0.2020004257
10 | 0.4741138408 | 0.4603764273 | 0.4533966433 | 0.4361202571 | 0.4147779271 | 0.3987621385 | 0.3906354174 | 0.3845907488 | 0.3654544645 | 0.3466074978 | 0.3538507674
20 | 0.7502931997 | 0.7248590941 | 0.7121756228 | 0.6856462439 | 0.6633378002 | 0.644712988 | 0.6270129584 | 0.6145878062 | 0.5951880364 | 0.574377844 | 0.5860125395
50 | 1.296116 | 1.27457779 | 1.236641 | 1.193357 | 1.169535 | 1.143269 | 1.113795 | 1.093088 | 1.05869 | 1.044291 | 1.031639
100 | 2.013319 | 1.967007 | 1.902221 | 1.847897 | 1.782795 | 1.76152 | 1.709846 | 1.672441 | 1.661839559 | 1.611431 | 1.623965
200 | 3.393596 | 3.322475 | 3.163873 | 3.057833 | 2.948533 | 2.905646 | 2.840478 | 2.712336 | 2.664314 | 2.644971327 | 2.667424
500 | 7.164131 | 7.074164 | 6.943216 | 6.788328 | 6.656808 | 6.555035 | 6.468452 | 6.327409 | 6.174489 | 6.113237 | 6.019627
1000 | 10.68109 | 10.75675 | 10.71269 | 10.65647 | 10.73314 | 10.73168 | 10.65004 | 10.65827 | 10.55456 | 10.56661 | 10.51183
2000 | 13.16553 | 13.31639 | 13.45019 | 13.48457 | 13.62294 | 13.80007 | 13.77301 | 13.93497 | 14.05588 | 14.09558 | 14.11544
5000 | 14.97403 | 15.08306 | 15.30273 | 15.4578 | 15.5934 | 15.76735 | 16.02104 | 16.07123 | 16.27331 | 16.39846 | 16.42465
10000 | 15.46746 | 15.56801 | 15.83188 | 15.90999 | 16.09804 | 16.32903 | 16.50487 | 16.67368 | 16.73131 | 17.00989 | 16.8931
20000 | 15.81234 | 16.03277 | 16.17015 | 16.34708 | 16.46925 | 16.71309 | 16.85054 | 17.0486 | 17.20866 | 17.40741 | 17.42063
50000 | 16.5296 | 16.75947 | 16.98771 | 17.13134 | 17.33366 | 17.51165 | 17.74263 | 17.91911 | 18.0828 | 18.25548 | 18.21152
100000 | 17.48986 | 17.65911 | 17.88088 | 18.07227 | 18.1842 | 18.51116 | 18.75017 | 18.96542 | 19.06929 | 19.32142 | 19.27288

## Absolute-MOF-5
Pressure | Loading Absolute | Loading Absolute | Loading Absolute | Loading Absolute | Loading Absolute | Loading Absolute | Loading Absolute | Loading Absolute | Loading Absolute | Loading Absolute | Loading Absolute
kPa | mol/kg | mol/kg | mol/kg | mol/kg | mol/kg | mol/kg | mol/kg | mol/kg | mol/kg | mol/kg | mol/kg
MOF-5 | -5% | -4% | -3% | -2% | -1% | 0% | 1% | 2% | 3% | 4% | 5%
0.1 | 0.0005357281 | 0.0007305383 | 0.0005438452 | 0.0005925478 | 0.0006493674 | 0.0006737187 | 0.0005681965 | 0.000438323 | 0.0006574845 | 0.0005681965 | 0.0006331332
0.2 | 0.0012337981 | 0.0012581494 | 0.0013474374 | 0.0013393203 | 0.001314969 | 0.0011201588 | 0.001225681 | 0.0010471049 | 0.0013230861 | 0.0011688613 | 0.0010714562
0.5 | 0.0032955396 | 0.0032874225 | 0.0031169636 | 0.0030357926 | 0.0029870901 | 0.003157549 | 0.0031656661 | 0.0027354602 | 0.0029059192 | 0.003157549 | 0.0029708559
1 | 0.0062501613 | 0.0062095758 | 0.0065586108 | 0.0065342596 | 0.0064287373 | 0.0064530886 | 0.0062988639 | 0.0057712528 | 0.0058443067 | 0.0057225503 | 0.0057144332
2 | 0.0133282661 | 0.0127519525 | 0.0128980602 | 0.0119727116 | 0.0130198165 | 0.0121594047 | 0.0125733765 | 0.0115343886 | 0.0109905434 | 0.0123298637 | 0.0116480279
5 | 0.0328336396 | 0.0332963139 | 0.0313319775 | 0.0318758227 | 0.0308693032 | 0.0299845401 | 0.0294731633 | 0.0306988443 | 0.0296436222 | 0.0297816128 | 0.0294406949
10 | 0.0653669468 | 0.0644984179 | 0.0642873735 | 0.0625178473 | 0.0634269617 | 0.0618522457 | 0.0611135903 | 0.0599122606 | 0.0587433992 | 0.0578342849 | 0.0583456617
20 | 0.1321462677 | 0.1323086096 | 0.1279497308 | 0.1264399516 | 0.1237126085 | 0.1235259154 | 0.1209771483 | 0.1193861981 | 0.1181848684 | 0.1166020354 | 0.1157903261
50 | 0.3271269494 | 0.3281902885 | 0.3250895591 | 0.3237177705 | 0.320876788 | 0.3134658825 | 0.3080842501 | 0.3076215758 | 0.3022318263 | 0.2966635008 | 0.2886600475
100 | 0.6776473596 | 0.6629797733 | 0.6598303413 | 0.6516726633 | 0.6480037374 | 0.6313231121 | 0.6222319684 | 0.6134005716 | 0.6036762946 | 0.5962410378 | 0.5923285992
200 | 1.396902936 | 1.39269 | 1.378964 | 1.340887 | 1.328005 | 1.313167 | 1.287184 | 1.278913 | 1.240365 | 1.226858 | 1.208538
500 | 3.789952 | 3.777556911 | 3.696508 | 3.63232589 | 3.566707 | 3.553525 | 3.477866 | 3.411947 | 3.351272 | 3.300118 | 3.244118
1000 | 9.572990577 | 9.460488 | 9.268656 | 9.239816 | 9.059195 | 8.672497 | 8.720720204 | 8.504911 | 8.331627 | 8.111378 | 7.994784
2000 | 18.58135 | 18.78272 | 18.94238012 | 19.07531 | 19.23382 | 19.38352 | 19.36002 | 19.40696 | 19.42461 | 19.61989 | 19.53843
5000 | 23.66718 | 23.90149 | 24.30968 | 24.59547245 | 24.84867 | 25.11069 | 25.48707 | 25.79985 | 26.04827 | 26.25655 | 26.4147
10000 | 24.75196 | 25.17903 | 25.47688 | 25.77958 | 26.21306 | 26.36476 | 26.66146 | 27.03998 | 27.37029 | 27.55192 | 27.87232
20000 | 25.65057 | 25.91717864 | 26.23116 | 26.63958 | 26.83694 | 27.28278 | 27.54547 | 27.77728 | 28.18696 | 28.43651 | 28.8009
50000 | 27.2581 | 27.52349 | 27.85203 | 28.31187 | 28.74044 | 29.13791 | 29.52011 | 29.71627 | 30.03996 | 30.42868 | 30.66692
100000 | 29.04438 | 29.55123 | 29.89571 | 30.25987 | 30.45506 | 31.16606 | 31.47209 | 31.8693 | 32.27633 | 32.56798 | 33.09295

## Absolute-ZIF-8
Pressure | Loading Absolute | Loading Absolute | Loading Absolute | Loading Absolute | Loading Absolute | Loading Absolute | Loading Absolute | Loading Absolute | Loading Absolute | Loading Absolute | Loading Absolute
kPa | mol/kg | mol/kg | mol/kg | mol/kg | mol/kg | mol/kg | mol/kg | mol/kg | mol/kg | mol/kg | mol/kg
ZIF-8 | -5% | -4% | -3% | -2% | -1% | 0% | 1% | 2% | 3% | 4% | 5%
0.1 | 0.000567514 | 0.0007322762 | 0.0006773555 | 0.000567514 | 0.0006590485 | 0.0006224347 | 0.0006041278 | 0.0004759795 | 0.0007322762 | 0.0004576726 | 0.0004942864
0.2 | 0.0011716419 | 0.0010618004 | 0.0010984142 | 0.0011716419 | 0.0012265626 | 0.0011899488 | 0.0010434935 | 0.0009336521 | 0.0009336521 | 0.0009336521 | 0.0011350281
0.5 | 0.0027277287 | 0.0029291047 | 0.0029474116 | 0.0029840254 | 0.0027826494 | 0.0027643425 | 0.0027826494 | 0.0026911149 | 0.0027460356 | 0.0023066699 | 0.0026361942
1 | 0.0063708026 | 0.0062060405 | 0.0057483679 | 0.0054737643 | 0.0063891095 | 0.0056751403 | 0.0062060405 | 0.0053273091 | 0.0054737643 | 0.005345616 | 0.0045034984
2 | 0.0141878507 | 0.0126317638 | 0.0125036155 | 0.0125219224 | 0.0112770529 | 0.011460122 | 0.0100138765 | 0.0105630837 | 0.0106729251 | 0.0102335594 | 0.0097575799
5 | 0.0328608928 | 0.0313231129 | 0.0313597267 | 0.0295656501 | 0.029767026 | 0.0277898804 | 0.0274969699 | 0.0263253281 | 0.0251903 | 0.0255930519 | 0.0249706172
10 | 0.0666737447 | 0.0653190338 | 0.0622068601 | 0.0601931006 | 0.0587651621 | 0.0549024053 | 0.0536026151 | 0.0550671675 | 0.0512593314 | 0.0510945693 | 0.0488062063
20 | 0.1340065379 | 0.1303268501 | 0.1247981651 | 0.1193060939 | 0.1174387897 | 0.1163586823 | 0.1080107341 | 0.1102624833 | 0.1035072357 | 0.1027383457 | 0.1016582384
50 | 0.3410759299 | 0.3315929536 | 0.31434785 | 0.3051577841 | 0.295638194 | 0.2876746907 | 0.2797294943 | 0.2739994334 | 0.2613676695 | 0.2592257618 | 0.2548137979
100 | 0.6986097666 | 0.6668289811 | 0.6478996423 | 0.621610928 | 0.6078624431 | 0.5870291862 | 0.5675689472 | 0.5573170809 | 0.5426166369 | 0.5236689912 | 0.5182135338
200 | 1.457468 | 1.379828 | 1.365585 | 1.309291 | 1.260394 | 1.215066 | 1.189546 | 1.182974 | 1.136804 | 1.092135 | 1.083988
500 | 3.535576 | 3.456124 | 3.448014 | 3.304945 | 3.290098 | 3.173465 | 3.146096 | 3.044292 | 3.063093 | 2.990964 | 2.937855
1000 | 5.411612 | 5.442056762 | 5.43413 | 5.492163 | 5.440977 | 5.595011 | 5.417379 | 5.598141 | 5.50549 | 5.574434 | 5.500492
2000 | 6.904009508 | 6.965777 | 7.057073533 | 7.133944 | 7.087317 | 7.189432 | 7.375742 | 7.508723 | 7.575525 | 7.555003017 | 7.650126
5000 | 8.136815 | 8.231772647 | 8.346612 | 8.419198731 | 8.662864 | 8.730379 | 8.842546 | 9.102082867 | 9.297125 | 9.361785 | 9.541357
10000 | 8.474540502 | 8.59273 | 8.80509 | 8.893878 | 9.067135 | 9.165809 | 9.186551 | 9.511846301 | 9.678494 | 9.723804 | 9.951157
20000 | 8.815799501 | 8.691514 | 8.98263 | 9.18029 | 9.284786 | 9.441419641 | 9.6155 | 9.881151477 | 10.06775 | 10.28544 | 10.29436
50000 | 9.30485 | 9.442866 | 9.571252 | 9.817828 | 9.941747 | 10.12544 | 10.42591 | 10.61469 | 10.80292 | 10.84728 | 11.10001
100000 | 9.964704 | 10.12908 | 10.39327 | 10.72223 | 10.84168 | 11.07754 | 11.29327 | 11.49188 | 11.62062 | 11.89348 | 12.02148

## Excess-HKUST-1
Pressure | Loading Excess | Loading Excess | Loading Excess | Loading Excess | Loading Excess | Loading Excess | Loading Excess | Loading Excess | Loading Excess | Loading Excess | Loading Excess
kPa | mol/kg | mol/kg | mol/kg | mol/kg | mol/kg | mol/kg | mol/kg | mol/kg | mol/kg | mol/kg | mol/kg
HKUST-1@CO2 | -5% | -4% | -3% | -2% | -1% | 0% | 1% | 2% | 3% | 4% | 5%
0.1 | 0.0068448081 | 0.0068392723 | 0.0063429596 | 0.0061514737 | 0.0060632913 | 0.0055876251 | 0.0055666478 | 0.0048895185 | 0.0049769995 | 0.004640839 | 0.0045581769
0.2 | 0.0143509129 | 0.013714709 | 0.0129752363 | 0.0123649436 | 0.0116874397 | 0.0113457405 | 0.0110299675 | 0.0101768481 | 0.0093805302 | 0.0090491904 | 0.0088786997
0.5 | 0.035422638 | 0.03373655 | 0.0318077893 | 0.0302097281 | 0.0299031423 | 0.028423762 | 0.0265571386 | 0.0251192186 | 0.0249624898 | 0.0229458721 | 0.0226513883
1 | 0.0681587481 | 0.0644972546 | 0.0625874596 | 0.061060079 | 0.0577913863 | 0.0546311366 | 0.0512285382 | 0.0499129458 | 0.0462310062 | 0.0465272001 | 0.0452304378
2 | 0.1307790993 | 0.1247270421 | 0.1207059629 | 0.1134147668 | 0.1111396474 | 0.1050671341 | 0.1004989809 | 0.0950882815 | 0.0913770351 | 0.0850413022 | 0.0874178386
5 | 0.2827542497 | 0.2748828726 | 0.2661708482 | 0.2558887531 | 0.2415395099 | 0.2330538567 | 0.2253816824 | 0.2111884677 | 0.2045994514 | 0.1971735718 | 0.1999427533
10 | 0.4762428771 | 0.4577980943 | 0.4485989189 | 0.4262368184 | 0.4196659427 | 0.3936792876 | 0.3858003547 | 0.3772528288 | 0.3632946628 | 0.3491093578 | 0.348504891
20 | 0.7398546758 | 0.7179992463 | 0.7034808129 | 0.6812355107 | 0.6509206628 | 0.6444734847 | 0.6201342225 | 0.6017113744 | 0.5990224554 | 0.5791608418 | 0.5742269456
50 | 1.302806 | 1.254749 | 1.197924 | 1.163175 | 1.129897 | 1.09254 | 1.094037 | 1.069329 | 1.047968 | 1.026824 | 1.031577
100 | 1.983293 | 1.923807 | 1.879458 | 1.788338 | 1.742223622 | 1.709691693 | 1.665764 | 1.655964 | 1.608497 | 1.573535 | 1.60676
200 | 3.34172 | 3.235837 | 3.120161637 | 2.956361 | 2.859407 | 2.83120603 | 2.773807418 | 2.697736 | 2.649833 | 2.60117 | 2.57012
500 | 7.011664 | 6.91473 | 6.781509 | 6.604317 | 6.534742 | 6.302605 | 6.335401 | 6.151393 | 6.026523 | 5.92062358 | 5.962435
1000 | 10.3846 | 10.43164 | 10.35881 | 10.38485 | 10.33298 | 10.34593 | 10.28648 | 10.21487 | 10.22262 | 10.16406 | 10.13271
2000 | 12.4877 | 12.55569 | 12.74373 | 12.73744 | 12.86455 | 12.98625 | 13.02135 | 13.15198 | 13.24608 | 13.30481 | 13.29741
5000 | 12.64025 | 12.70384 | 12.89668 | 13.0293 | 13.11534 | 13.32176 | 13.50207 | 13.54062 | 13.64278 | 13.78727 | 13.80286
10000 | 1.816029 | 1.874734 | 1.856436 | 1.89904 | 1.944661 | 1.952214 | 1.94553 | 1.982220322 | 2.057833 | 1.978285902 | 1.999912
50000 | -2.943529 | -2.90432 | -2.869274 | -2.934057608 | -2.917176 | -3.071078 | -2.994686667 | -3.056198 | -3.026457 | -3.046798 | -2.925621
100000 | -4.245099 | -4.318983 | -4.201596 | -4.274618 | -4.376543 | -4.395632 | -4.307755 | -4.349163 | -4.527539524 | -4.411534 | -4.4305

## Excess-MOF-5
Pressure | Loading Excess | Loading Excess | Loading Excess | Loading Excess | Loading Excess | Loading Excess | Loading Excess | Loading Excess | Loading Excess | Loading Excess | Loading Excess
kPa | mol/kg | mol/kg | mol/kg | mol/kg | mol/kg | mol/kg | mol/kg | mol/kg | mol/kg | mol/kg | mol/kg
MOF-5@CO2 | -5% | -4% | -3% | -2% | -1% | 0% | 1% | 2% | 3% | 4% | 5%
0.1 | 0.0005343293 | 0.0005336882 | 0.0005574124 | 0.0005811502 | 0.0005724195 | 0.0005637047 | 0.0005387541 | 0.0004894688 | 0.000496996 | 0.000431469 | 0.0004227774
0.2 | 0.0012715854 | 0.0012865373 | 0.0011878782 | 0.0011866512 | 0.0011854239 | 0.0011761114 | 0.0010937418 | 0.0011088105 | 0.0011238648 | 0.0011145673 | 0.0011377695
0.5 | 0.0032966573 | 0.0033989737 | 0.0032334968 | 0.0031817268 | 0.0031299559 | 0.0030701478 | 0.0029535116 | 0.0026989681 | 0.0026960183 | 0.0026443646 | 0.0024466818
1 | 0.0058140603 | 0.0057751801 | 0.0058176124 | 0.0056166671 | 0.0056348816 | 0.0056207873 | 0.0054768028 | 0.0054385071 | 0.0054001389 | 0.0050857869 | 0.0050313392
2 | 0.0120420385 | 0.0125405911 | 0.0122033661 | 0.011363152 | 0.0113102923 | 0.0115012645 | 0.0113999881 | 0.0110961174 | 0.010727165 | 0.0106910082 | 0.0104522386
5 | 0.0298003021 | 0.0295003724 | 0.0295826533 | 0.029056829 | 0.0297242085 | 0.0288420213 | 0.0274240225 | 0.0272325375 | 0.0263345031 | 0.0263942725 | 0.0255213627
10 | 0.0621561435 | 0.0597867407 | 0.0598214123 | 0.0581771995 | 0.0574096149 | 0.0572199404 | 0.0576957005 | 0.0552834418 | 0.0543640031 | 0.0528519905 | 0.051934099
20 | 0.1212873428 | 0.119852125 | 0.1182817482 | 0.1167221973 | 0.1176302071 | 0.1128107442 | 0.1115868191 | 0.1115675579 | 0.1106214972 | 0.1071590855 | 0.1047875126
50 | 0.3128209412 | 0.2988222068 | 0.3010972164 | 0.2962927873 | 0.2893697079 | 0.2864401209 | 0.2831363106 | 0.2747839007 | 0.2706487455 | 0.2630068755 | 0.2629217854
100 | 0.6315694099 | 0.6151289414 | 0.6061298318 | 0.5984674113 | 0.5943682157 | 0.5891811386 | 0.5714514749 | 0.5586575126 | 0.5479585908 | 0.5399867499 | 0.5294332493
200 | 1.302906 | 1.291228 | 1.253685 | 1.242834 | 1.217835 | 1.194093 | 1.19418 | 1.157538534 | 1.135785 | 1.127132 | 1.100085
500 | 3.496824 | 3.481402 | 3.421579 | 3.389983 | 3.330164 | 3.305785 | 3.188489 | 3.156849 | 3.081615 | 2.977759 | 2.98975
1000 | 8.982239 | 9.023377 | 8.836761 | 8.657448 | 8.503693 | 8.304741 | 8.129879 | 7.867155 | 7.7803 | 7.624504318 | 7.46588
2000 | 17.49119 | 17.75436 | 17.95158 | 17.9828 | 17.95874 | 18.18689 | 18.18016 | 18.26308 | 18.23841 | 18.31481 | 18.36579
5000 | 19.97286 | 20.24086 | 20.52284 | 20.76872 | 20.99684 | 21.33903 | 21.4341 | 21.68295 | 21.94815 | 22.1821 | 22.30033
10000 | 3.197791 | 3.256199 | 3.350184 | 3.318633 | 3.396871 | 3.563327 | 3.515049 | 3.585777 | 3.616801256 | 3.653006 | 3.724697
50000 | -3.646473 | -3.602489 | -3.640349 | -3.642413197 | -3.591184 | -3.566827 | -3.595842355 | -3.673412 | -3.602183 | -3.643983 | -3.65911
100000 | -5.283659224 | -5.249231 | -5.349738 | -5.265494 | -5.371108 | -5.391455 | -5.530189029 | -5.49652 | -5.400448 | -5.444119 | -5.582176

## Excess-ZIF-8
Pressure | Loading Excess | Loading Excess | Loading Excess | Loading Excess | Loading Excess | Loading Excess | Loading Excess | Loading Excess | Loading Excess | Loading Excess | Loading Excess
kPa | mol/kg | mol/kg | mol/kg | mol/kg | mol/kg | mol/kg | mol/kg | mol/kg | mol/kg | mol/kg | mol/kg
ZIF-8@CO2 | -5% | -4% | -3% | -2% | -1% | 0% | 1% | 2% | 3% | 4% | 5%
0.1 | 0.0006038044 | 0.0004570938 | 0.0004018728 | 0.0003833218 | 0.0004013724 | 0.0003095887 | 0.0002727023 | 0.0002540175 | 0.000198839 | 0.0001619827 | 0.0001433987
0.2 | 0.0010611534 | 0.0008409598 | 0.0008769731 | 0.0008581779 | 0.0008759721 | 0.000857167 | 0.000820008 | 0.0006178763 | 0.0004892123 | 0.0005070343 | 0.0004515593
0.5 | 0.0032753168 | 0.0031458916 | 0.0032359247 | 0.003253011 | 0.0030686602 | 0.0033054044 | 0.0032308136 | 0.0027163309 | 0.0026967348 | 0.0027687501 | 0.0025659886
1 | 0.006495708 | 0.0064748471 | 0.0064901511 | 0.0056089785 | 0.0059359391 | 0.0059883687 | 0.0056744249 | 0.0054875769 | 0.0057229882 | 0.0057571774 | 0.0057544062
2 | 0.0126801786 | 0.0121441702 | 0.0117354121 | 0.0111447085 | 0.0105171463 | 0.0100361841 | 0.0100124242 | 0.0100414796 | 0.0100546294 | 0.0096653348 | 0.0093302679
5 | 0.0326614091 | 0.0312756188 | 0.0288807034 | 0.028593891 | 0.0271531317 | 0.0257676553 | 0.0258089412 | 0.0257534285 | 0.0240196846 | 0.0242272414 | 0.0238289378
10 | 0.0675374535 | 0.0620381373 | 0.0600309478 | 0.0571323397 | 0.0567222463 | 0.0540794352 | 0.0516356469 | 0.0535932916 | 0.0511875972 | 0.0499733899 | 0.0481149748
20 | 0.1311186129 | 0.1238179479 | 0.1201879815 | 0.1161482019 | 0.1154195221 | 0.1063809578 | 0.106051771 | 0.1032300789 | 0.1009999361 | 0.0974547741 | 0.094323735
50 | 0.3349028499 | 0.3203123615 | 0.3062485715 | 0.29730226 | 0.2906930976 | 0.2773140116 | 0.2712825098 | 0.2679991964 | 0.2605837867 | 0.254036509 | 0.2415953475
100 | 0.6830276555 | 0.6459007893 | 0.6229166345 | 0.6034489555 | 0.5875205134 | 0.574198933 | 0.5538055484 | 0.5439243466 | 0.5177242403 | 0.5124277681 | 0.4996272499
200 | 1.409806 | 1.347339 | 1.308763 | 1.261825 | 1.235933 | 1.174266 | 1.144625 | 1.133445 | 1.109234 | 1.07365 | 1.024247
500 | 3.440409 | 3.378281 | 3.333991 | 3.221742 | 3.15657 | 3.094089 | 3.051607 | 3.068192 | 2.972897 | 2.859613 | 2.85352
1000 | 5.229106 | 5.254797204 | 5.270384 | 5.243049 | 5.251998 | 5.175969 | 5.230934 | 5.294524 | 5.349717907 | 5.296076 | 5.233792
2000 | 6.501933 | 6.487015 | 6.637751 | 6.708472 | 6.759254928 | 6.784517 | 6.956435 | 7.075982 | 7.10469 | 7.209700499 | 7.179245
5000 | 6.694825 | 6.778988 | 6.936290781 | 6.948414 | 7.099984 | 7.190253 | 7.387329 | 7.583645 | 7.630187 | 7.79872 | 7.990574
10000 | 0.3722367718 | 0.4569665496 | 0.5560005724 | 0.4187408883 | 0.6159902944 | 0.5416253456 | 0.7368662767 | 0.6390176977 | 0.7519479124 | 0.6914837692 | 0.793538654
50000 | -2.150085 | -2.224058 | -2.137854 | -2.078789 | -2.110005 | -2.06166 | -2.117318362 | -2.010037 | -2.068727289 | -2.044838584 | -1.994521
100000 | -2.898801 | -2.780279 | -2.830663 | -2.810924 | -2.853543 | -2.825675 | -2.67967 | -2.623178 | -2.536688 | -2.628329 | -2.557923

## 1000Pa
Strain | Relative adsorption | Relative adsorption | Relative adsorption | Relative adsorption | Relative adsorption | Relative adsorption
%
1000Pa | HKUST-1 absolute | MOF-5 absolute | ZIF-8 absolute | HKUST-1 excess | MOF-5 excess | ZIF-8 excess
-5 | 0.225726 | 0.05691188 | 0.1214789 | 0.2476661 | 0.03380783 | 0.0851419
-4 | 0.179405 | 0.04284559 | 0.09330986 | 0.18067 | 0.02846975 | 0.08013356
-3 | 0.11509 | 0.03945028 | 0.01232394 | 0.1457075 | 0.03558719 | 0.08347245
-2 | 0.0714413 | 0.01083266 | -0.03697183 | 0.1177009 | 0 | -0.06343907
-1 | 0.0249421 | 0.02554568 | 0.125 | 0.05784368 | 0.001779359 | -0.008347245
0 | 0 | 0 | 0 | 0 | 0 | 0
1 | -0.08070551 | -0.01196443 | 0.09330986 | -0.06223687 | -0.02491103 | -0.05342237
2 | -0.08070551 | -0.03136621 | -0.06161972 | -0.08639941 | -0.03202847 | -0.08347245
3 | -0.1606984 | -0.05028294 | -0.03697183 | -0.1537617 | -0.03914591 | -0.04507513
4 | -0.18956 | -0.06499596 | -0.05809859 | -0.1482702 | -0.09430605 | -0.03839733
5 | -0.1865313 | -0.05658852 | -0.2077465 | -0.1720666 | -0.1049822 | -0.04006678

## 5MPa
Strain | Relative adsorption | Relative adsorption | Relative adsorption | Relative adsorption | Relative adsorption | Relative adsorption
%
5MPa | HKUST-1 absolute | MOF-5 absolute | ZIF-8 absolute | HKUST-1 excess | MOF-5 excess | ZIF-8 excess
-5 | -0.0503141 | -0.05748588 | -0.06798902 | -0.05115765 | -0.06402212 | -0.06890164
-4 | -0.04339918 | -0.04815479 | -0.05711206 | -0.04638426 | -0.05146298 | -0.0571969
-3 | -0.02946722 | -0.03189916 | -0.04395799 | -0.0319087 | -0.03824869 | -0.03532005
-2 | -0.01963234 | -0.02051795 | -0.03564335 | -0.02195356 | -0.02672614 | -0.03363444
-1 | -0.01103229 | -0.0104346 | -0.007733913 | -0.01549495 | -0.01603587 | -0.0125545
0 | 0 | 0 | 0 | 0 | 0 | 0
1 | 0.01608958 | 0.01498884 | 0.01284824 | 0.013535 | 0.004455217 | 0.02740934
2 | 0.01927274 | 0.02744489 | 0.04257547 | 0.01642876 | 0.01611695 | 0.05471159
3 | 0.0320891 | 0.03733788 | 0.06491585 | 0.02409742 | 0.02854488 | 0.06118563
4 | 0.04002638 | 0.04563236 | 0.07232217 | 0.03494358 | 0.03950836 | 0.08462432
5 | 0.04168741 | 0.05193047 | 0.09289172 | 0.03611385 | 0.04504891 | 0.1113063