## Absolute-HKUST-1
Pressure | Loading Absolute | Loading Absolute | Loading Absolute | Loading Absolute | Loading Absolute | Loading Absolute | Loading Absolute | Loading Absolute | Loading Absolute | Loading Absolute | Loading Absolute
kPa | mol/kg | mol/kg | mol/kg | mol/kg | mol/kg | mol/kg | mol/kg | mol/kg | mol/kg | mol/kg | mol/kg
HKUST-1 | -5% | -4% | -3% | -2% | -1% | 0% | 1% | 2% | 3% | 4% | 5%
0.1 | 6.7163e-05 | 7.23294e-05 | 4.13311e-05 | 4.64975e-05 | 5.68302e-05 | 4.13311e-05 | 2.58319e-05 | 8.26621e-05 | 8.26621e-05 | 6.7163e-05 | 6.19966e-05
0.2 | 0.0001549915 | 0.0001291596 | 0.0001446587 | 7.74958e-05 | 0.0001549915 | 0.0001394924 | 0.0001291596 | 9.29949e-05 | 0.0001498251 | 0.0001239932 | 0.0001084941
0.5 | 0.0002479864 | 0.0003461477 | 0.0003306485 | 0.0002583192 | 0.0003823124 | 0.0002893175 | 0.0003048166 | 0.0002738183 | 0.000309983 | 0.0002996502 | 0.0002738183
1 | 0.000619966 | 0.0005941341 | 0.0004753073 | 0.0005476366 | 0.0005993005 | 0.0005734686 | 0.0005424703 | 0.0005941341 | 0.0005786349 | 0.0005011392 | 0.0006096332
2 | 0.0011624363 | 0.001131438 | 0.0011521035 | 0.001239932 | 0.0010746078 | 0.0011366044 | 0.001239932 | 0.0010694414 | 0.0012141001 | 0.0011572699 | 0.0012037673
5 | 0.0028518437 | 0.0030378335 | 0.0029500049 | 0.0028776756 | 0.002991336 | 0.0026710202 | 0.002882842 | 0.003058499 | 0.0029396722 | 0.0027846807 | 0.0030791645
10 | 0.0060395022 | 0.0058690116 | 0.0059878384 | 0.0059103426 | 0.005807015 | 0.0059723392 | 0.006184161 | 0.0061118316 | 0.006049835 | 0.0057760167 | 0.0055796941
20 | 0.0114487057 | 0.011211052 | 0.0115933644 | 0.0112265512 | 0.0115055359 | 0.0113660435 | 0.0113505444 | 0.0112575495 | 0.0117793542 | 0.0118206853 | 0.0118155189
50 | 0.0289317472 | 0.0287457574 | 0.0289110817 | 0.0290764059 | 0.0291280698 | 0.0293295587 | 0.0289110817 | 0.0291900664 | 0.0298978609 | 0.0296137098 | 0.0289627455
100 | 0.0560604266 | 0.0575018476 | 0.0579151582 | 0.0574760156 | 0.0579616557 | 0.0583388017 | 0.0574760156 | 0.0590879273 | 0.0584162974 | 0.0599765452 | 0.0581631446
200 | 0.1143475644 | 0.1154583368 | 0.1153085117 | 0.1149365321 | 0.1151535202 | 0.1135622741 | 0.1160111399 | 0.1171529106 | 0.1190696389 | 0.1178968698 | 0.1157579871
500 | 0.2891521477 | 0.2864501292 | 0.2842130851 | 0.2873697454 | 0.2872664177 | 0.2868531071 | 0.2884650187 | 0.2891624805 | 0.2905057402 | 0.288697506 | 0.2920814871
1000 | 0.5612242318 | 0.5564091624 | 0.5569981301 | 0.5602736172 | 0.554745587 | 0.5701104113 | 0.565713819 | 0.5744243414 | 0.5770540306 | 0.5767853787 | 0.577059197
2000 | 1.084 | 1.08057 | 1.09661138 | 1.080751 | 1.092943 | 1.100135 | 1.101044137 | 1.100486 | 1.117241 | 1.105255 | 1.118191
5000 | 2.414272 | 2.395781 | 2.413667 | 2.451852 | 2.493793 | 2.43377 | 2.479787 | 2.472879095 | 2.502467 | 2.508444 | 2.498541
10000 | 4.341249998 | 4.399077 | 4.389292 | 4.40554 | 4.425173 | 4.50381 | 4.509555 | 4.52491 | 4.533357 | 4.548711 | 4.558874
20000 | 7.280101 | 7.367924 | 7.387159 | 7.458816 | 7.508977 | 7.60861 | 7.6311 | 7.681725 | 7.747472424 | 7.813282 | 7.835285
50000 | 12.84041 | 12.99857 | 13.09528 | 13.33215 | 13.37747 | 13.52354 | 13.71201 | 13.78944 | 13.87943 | 14.0396 | 14.02928
100000 | 18.18867 | 18.47817 | 18.65413 | 18.92808 | 19.13377 | 19.32822 | 19.5714 | 19.7132 | 19.98812 | 20.18049 | 20.19089

## Absolute-MOF-5
Pressure | Loading Absolute | Loading Absolute | Loading Absolute | Loading Absolute | Loading Absolute | Loading Absolute | Loading Absolute | Loading Absolute | Loading Absolute | Loading Absolute | Loading Absolute
kPa | mol/kg | mol/kg | mol/kg | mol/kg | mol/kg | mol/kg | mol/kg | mol/kg | mol/kg | mol/kg | mol/kg
MOF-5 | -5% | -4% | -3% | -2% | -1% | 0% | 1% | 2% | 3% | 4% | 5%
0.1 | 4.87026e-05 | 4.05855e-05 | 9.74051e-05 | 8.11709e-05 | 8.9288e-05 | 0.000105522 | 4.87026e-05 | 8.11709e-05 | 6.49367e-05 | 0.000105522 | 8.9288e-05
0.2 | 0.000178576 | 0.000129874 | 0.000170459 | 0.000178576 | 0.000137991 | 0.000121756 | 0.000170459 | 5.68196e-05 | 0.000137991 | 0.000235396 | 0.000113639
0.5 | 0.000292215 | 0.000275981 | 0.000275981 | 0.00038962 | 0.00044644 | 0.000332801 | 0.000470791 | 0.000495143 | 0.00044644 | 0.000340918 | 0.000373386
1 | 0.000616899 | 0.000706187 | 0.000827943 | 0.000560079 | 0.000673719 | 0.000714304 | 0.000665602 | 0.000965934 | 0.000819826 | 0.000909114 | 0.000689953
2 | 0.0014 | 0.0013 | 0.00132 | 0.00153 | 0.00152 | 0.00145 | 0.0014 | 0.00157 | 0.00148 | 0.00142 | 0.00146
5 | 0.00341 | 0.00374 | 0.00375 | 0.00373 | 0.00366 | 0.00369 | 0.00376 | 0.004 | 0.00379 | 0.0039 | 0.00396
10 | 0.00683 | 0.00676 | 0.00698 | 0.00718 | 0.00748 | 0.00709 | 0.00692 | 0.00763 | 0.00753 | 0.00802 | 0.0078
20 | 0.01404 | 0.01423 | 0.01522 | 0.01498 | 0.01506 | 0.01454 | 0.01489 | 0.01522 | 0.01549 | 0.015 | 0.01529
50 | 0.0352 | 0.03569 | 0.03627 | 0.03692 | 0.03576 | 0.03675 | 0.03748 | 0.03719 | 0.03781 | 0.03875 | 0.03795
100 | 0.07117 | 0.07223 | 0.07258 | 0.07253 | 0.07426 | 0.07326 | 0.0746 | 0.07552 | 0.07609 | 0.07727 | 0.07681
200 | 0.14229 | 0.14456 | 0.14253 | 0.1472 | 0.14545 | 0.14895 | 0.1475 | 0.14917 | 0.1511 | 0.1493 | 0.15185
500 | 0.35542 | 0.35861 | 0.35788 | 0.35994 | 0.36507 | 0.36826 | 0.38069 | 0.3711 | 0.37188 | 0.38072 | 0.38198
1000 | 0.70337 | 0.70374 | 0.71699 | 0.72555 | 0.72181 | 0.72951 | 0.73352 | 0.74443 | 0.74379 | 0.7461 | 0.76525
2000 | 1.36651 | 1.39235 | 1.39979 | 1.41489 | 1.42435 | 1.44267 | 1.46324 | 1.46285 | 1.46105 | 1.47105 | 1.48152
5000 | 3.16886 | 3.23057 | 3.27368 | 3.24924 | 3.294 | 3.3398 | 3.36872 | 3.36236 | 3.40668 | 3.43015 | 3.47093
10000 | 5.92136 | 5.93325 | 6.02462 | 6.02161 | 6.10228 | 6.18251 | 6.23613 | 6.29395 | 6.37545 | 6.40957 | 6.4346
20000 | 10.42234 | 10.56878 | 10.64837 | 10.76417 | 10.86189 | 11.01403 | 11.06563 | 11.21733 | 11.27802 | 11.42298 | 11.51056
50000 | 19.73541 | 19.95746 | 20.23499 | 20.45946 | 20.69078 | 20.93956 | 21.18432 | 21.3618 | 21.62475 | 21.86397 | 22.06188
100000 | 29.43051 | 29.81353 | 30.21447 | 30.61008 | 30.91711 | 31.36231 | 31.74427 | 32.04321 | 32.44477 | 32.74452 | 33.03713

## Absolute-ZIF-8
Pressure | Loading Absolute | Loading Absolute | Loading Absolute | Loading Absolute | Loading Absolute | Loading Absolute | Loading Absolute | Loading Absolute | Loading Absolute | Loading Absolute | Loading Absolute
kPa | mol/kg | mol/kg | mol/kg | mol/kg | mol/kg | mol/kg | mol/kg | mol/kg | mol/kg | mol/kg | mol/kg
ZIF-8 | -5% | -4% | -3% | -2% | -1% | 0% | 1% | 2% | 3% | 4% | 5%
0.1 | 1.83069e-05 | 5.49207e-05 | 7.32276e-05 | 1.83069e-05 | 3.66138e-05 | 5.49207e-05 | 7.32276e-05 | 7.32276e-05 | 0 | 3.66138e-05 | 5.49207e-05
0.2 | 5.49207e-05 | 7.32276e-05 | 7.32276e-05 | 3.66138e-05 | 9.15345e-05 | 9.15345e-05 | 9.15345e-05 | 3.66138e-05 | 3.66138e-05 | 3.66138e-05 | 0.0001281483
0.5 | 0.0001098414 | 0.0002379898 | 0.0001464552 | 0.0001647621 | 0.0001281483 | 0.0001098414 | 9.15345e-05 | 0.0002013759 | 0.000183069 | 0.0001464552 | 0.0001647621
1 | 0.0005492071 | 0.0002746036 | 0.0004027519 | 0.0003295243 | 0.0003295243 | 0.0004393657 | 0.0004942864 | 0.0001647621 | 0.0002746036 | 0.0003112174 | 0.0003661381
2 | 0.0007139693 | 0.0004759795 | 0.0006773555 | 0.0006590485 | 0.0006224347 | 0.000567514 | 0.0006956624 | 0.0007505831 | 0.0006956624 | 0.00076889 | 0.0004027519
5 | 0.0013913247 | 0.001720849 | 0.0014462454 | 0.0014462454 | 0.0016293145 | 0.0016842352 | 0.0015560868 | 0.0017391559 | 0.0017025421 | 0.0019771456 | 0.0016110076
10 | 0.0031854013 | 0.0031121737 | 0.0032220151 | 0.0029657185 | 0.0033867773 | 0.0036064601 | 0.003624767 | 0.0032220151 | 0.0031121737 | 0.0033135496 | 0.0031670944
20 | 0.0066087924 | 0.0065172579 | 0.0063891095 | 0.0067735545 | 0.006480644 | 0.0063524957 | 0.0064074164 | 0.0065721786 | 0.0075607514 | 0.006297575 | 0.0072312271
50 | 0.0159086996 | 0.0157622444 | 0.017171876 | 0.0159086996 | 0.0166226689 | 0.0165494413 | 0.016787431 | 0.0164029861 | 0.0161100756 | 0.0165311344 | 0.0170071139
100 | 0.0305542229 | 0.0315977164 | 0.0321835374 | 0.0324764478 | 0.0321103098 | 0.0332453378 | 0.0326778238 | 0.0337579311 | 0.0321103098 | 0.0329707342 | 0.0334833276
200 | 0.0633968088 | 0.0633968088 | 0.0654837959 | 0.0633785019 | 0.06374464 | 0.0657583995 | 0.0663076066 | 0.0671497242 | 0.0664723687 | 0.0679918418 | 0.0676806244
500 | 0.153631539 | 0.155938209 | 0.1576224441 | 0.1604783212 | 0.1592334517 | 0.1582631858 | 0.1653296507 | 0.1615035078 | 0.1650001265 | 0.167563093 | 0.1675997068
1000 | 0.3110709141 | 0.3120594869 | 0.3157025609 | 0.3206271181 | 0.316819282 | 0.3227690258 | 0.3236111434 | 0.3240138953 | 0.3361147589 | 0.3295791941 | 0.3288286111
2000 | 0.6018394716 | 0.6091622333 | 0.6054459317 | 0.6301053315 | 0.6220319868 | 0.6351214232 | 0.6253089226 | 0.6432130748 | 0.6411077809 | 0.6541422966 | 0.6503527674
5000 | 1.413311 | 1.408954 | 1.42197 | 1.436781 | 1.45787 | 1.474218 | 1.485422197 | 1.50523 | 1.50415 | 1.501972 | 1.524983
10000 | 2.534664 | 2.547497 | 2.581292 | 2.571461 | 2.619279 | 2.684982 | 2.692122 | 2.689248 | 2.729852 | 2.777414 | 2.807327
20000 | 4.199219 | 4.293976 | 4.41428886 | 4.436440214 | 4.469594 | 4.496633 | 4.614457 | 4.713991 | 4.709598 | 4.800015329 | 4.849554
50000 | 7.579077 | 7.631636 | 7.711527 | 7.880976 | 7.94494 | 8.059157 | 8.297842 | 8.35972 | 8.408855 | 8.461506 | 8.655999
100000 | 10.95553 | 11.10845 | 11.32006 | 11.36222 | 11.62684 | 11.86965 | 12.07562 | 12.24428 | 12.51616 | 12.4899 | 12.79697

## Excess-HKUST-1
Pressure | Loading Excess | Loading Excess | Loading Excess | Loading Excess | Loading Excess | Loading Excess | Loading Excess | Loading Excess | Loading Excess | Loading Excess | Loading Excess
kPa | mol/kg | mol/kg | mol/kg | mol/kg | mol/kg | mol/kg | mol/kg | mol/kg | mol/kg | mol/kg | mol/kg
HKUST-1@H2 | -5% | -4% | -3% | -2% | -1% | 0% | 1% | 2% | 3% | 4% | 5%
0.1 | 1.48494e-05 | 3.51455e-05 | 5.54711e-05 | 8.6439e-06 | 6.51203e-05 | 4.92623e-05 | 7.6194e-06 | 1.76191e-05 | 2.2438e-05 | 1.4269e-06 | 2.20924e-05
0.2 | 7.61962e-05 | 3.41264e-05 | 4.89457e-05 | 3.2787e-05 | 6.30777e-05 | 8.81918e-05 | 3.0738e-05 | 5.59037e-05 | 1.38778e-05 | 6.48504e-05 | -2.3126e-06
0.5 | 0.000208573 | 0.0001343967 | 0.0001481962 | 0.0001310484 | 0.0001447785 | 0.0001223183 | 0.0001930887 | 0.0001190939 | 0.0001018576 | 2.78001e-05 | 0.0001569597
1 | 0.0003758154 | 0.000284293 | 0.0002447291 | 0.0003344266 | 0.0002792246 | 0.000161975 | 0.0002311864 | 0.0002640203 | 0.0002502131 | 0.0003242527 | 0.0003242527
2 | 0.0005243118 | 0.0004704266 | 0.0005152919 | 0.0005706938 | 0.0004912881 | 0.00054094 | 0.000384879 | 0.0004815451 | 0.0005520921 | 0.0004366856 | 0.0005451797
5 | 0.0014657844 | 0.0014214833 | 0.0013734888 | 0.0013828341 | 0.0013031469 | 0.0011043778 | 0.0011042873 | 0.0013614518 | 0.0010805945 | 0.0009909842 | 0.0013009672
10 | 0.0025957985 | 0.0024865314 | 0.002581699 | 0.0025383935 | 0.002761332 | 0.0025136193 | 0.0024411094 | 0.0025162963 | 0.0025332171 | 0.0024573248 | 0.0021783401
20 | 0.0051401119 | 0.004844084 | 0.0051377488 | 0.0050666388 | 0.0045567369 | 0.0044694579 | 0.0048669101 | 0.0045213129 | 0.0045499901 | 0.0046358611 | 0.005173165
50 | 0.012675965 | 0.0137570612 | 0.013204808 | 0.0123218357 | 0.0117988048 | 0.0118776896 | 0.0136592066 | 0.0118394469 | 0.0119705681 | 0.0128723892 | 0.0126967321
100 | 0.0257697247 | 0.0264750491 | 0.0263470374 | 0.0252786012 | 0.0250643773 | 0.0246538956 | 0.0247503306 | 0.0244018445 | 0.0237393536 | 0.024132622 | 0.0247009242
200 | 0.0523272474 | 0.0514029011 | 0.0532807875 | 0.0515264152 | 0.0513409886 | 0.0476425539 | 0.0492356911 | 0.049556686 | 0.0470591328 | 0.0499382516 | 0.0489773043
500 | 0.1277488404 | 0.1251864147 | 0.1236235229 | 0.1268904277 | 0.1202468091 | 0.11945189 | 0.1182206135 | 0.1157981306 | 0.1185426697 | 0.1176281517 | 0.1169513555
1000 | 0.2440687574 | 0.2393729663 | 0.2468432535 | 0.2386680383 | 0.2303405513 | 0.228724978 | 0.2332674468 | 0.2318113464 | 0.2290444723 | 0.2305993195 | 0.2264765455
2000 | 0.4486877761 | 0.4536553487 | 0.4541197023 | 0.4382336129 | 0.4286315814 | 0.4292815281 | 0.4239453661 | 0.4149260695 | 0.4051924936 | 0.4399001204 | 0.4255737391
5000 | 0.8788972978 | 0.8347017969 | 0.8560397571 | 0.8506886374 | 0.8479240101 | 0.8451820826 | 0.8316157452 | 0.8354408621 | 0.8182813328 | 0.8001934721 | 0.7991911937
10000 | 1.308852 | 1.274113 | 1.245851 | 1.247939 | 1.235539 | 1.273324 | 1.220795 | 1.233466033 | 1.202696 | 1.181902256 | 1.185844
50000 | 0.26689964 | 0.1517249443 | 0.1737515861 | 0.1878533337 | 0.1715110266 | 0.1769939193 | 0.1584542232 | 0.1677223985 | 0.2051518242 | 0.1529885684 | 0.1591313983
100000 | -1.899774 | -1.890528 | -1.90219 | -1.895028 | -1.917589 | -1.933045 | -1.894787 | -1.886545 | -1.93646 | -1.917714 | -1.932609

## Excess-MOF-5
Pressure | Loading Excess | Loading Excess | Loading Excess | Loading Excess | Loading Excess | Loading Excess | Loading Excess | Loading Excess | Loading Excess | Loading Excess | Loading Excess
kPa | mol/kg | mol/kg | mol/kg | mol/kg | mol/kg | mol/kg | mol/kg | mol/kg | mol/kg | mol/kg | mol/kg
MOF-5@H2 | -5% | -4% | -3% | -2% | -1% | 0% | 1% | 2% | 3% | 4% | 5%
0.1 | -3.38669e-05 | 6.0774e-06 | 2.16846e-05 | 2.91882e-05 | -3.8938e-06 | -4.4915e-06 | 5.98459e-05 | 2.4436e-06 | 2.62049e-05 | -1.49708e-05 | 6.889e-07
0.2 | 8.6491e-05 | 0.0001014429 | 4.33693e-05 | 3.40252e-05 | 8.15005e-05 | 1.53684e-05 | 4.6638e-05 | 4.8872e-06 | -3.68782e-05 | 7.55807e-05 | 4.19633e-05
0.5 | 4.98273e-05 | 6.0362e-06 | 4.34866e-05 | 3.23022e-05 | 0.0001022878 | 8.30652e-05 | 3.94829e-05 | 8.5272e-05 | 2.55026e-05 | 0.0001686592 | 0.0001170842
1 | 0.0003756365 | 0.0002880542 | 0.0001681449 | 0.0002025957 | 0.0001396396 | 0.0001661311 | 0.0001926059 | 9.74909e-05 | 9.15913e-05 | 8.56892e-05 | 0.0002341691
2 | 0.0003210699 | 0.0003325984 | 0.0002794731 | 0.0003483747 | 8.4472e-05 | 0.0004621387 | 0.0003689807 | 0.0003816779 | 0.0004429327 | 0.0005447678 | 0.0006388003
5 | 0.0011314382 | 0.0011399671 | 0.0011086176 | 0.0010130079 | 0.0009255063 | 0.0010741983 | 0.0008900061 | 0.001104384 | 0.0012372286 | 0.0009642056 | 0.0008948961
10 | 0.002165542 | 0.0017199264 | 0.0020955513 | 0.0021153771 | 0.0020783655 | 0.0020348325 | 0.0017882052 | 0.0016974679 | 0.0019956264 | 0.0017823819 | 0.0020658526
20 | 0.0046560507 | 0.0039271649 | 0.0038748262 | 0.0039550668 | 0.004400541 | 0.0045164056 | 0.0043640722 | 0.0037118096 | 0.0043730666 | 0.0045878313 | 0.004286247
50 | 0.0109604159 | 0.0100635772 | 0.0100342207 | 0.0105635904 | 0.0107844218 | 0.0102745749 | 0.0104781977 | 0.0112421082 | 0.0108741196 | 0.0096942914 | 0.0108438131
100 | 0.0200853502 | 0.0204833786 | 0.0207494381 | 0.0207449253 | 0.0208944596 | 0.0191686636 | 0.0230257583 | 0.0188067603 | 0.0207819757 | 0.0201675779 | 0.0219228574
200 | 0.0390628136 | 0.0427570373 | 0.040748863 | 0.041397671 | 0.0426305545 | 0.0409325945 | 0.0415609031 | 0.0417679422 | 0.0425692768 | 0.0438327643 | 0.0416698025
500 | 0.1028813102 | 0.1043881034 | 0.1036602544 | 0.102626572 | 0.0994409725 | 0.1018303144 | 0.1029125862 | 0.1040049516 | 0.0997850218 | 0.1039162782 | 0.1057233876
1000 | 0.1888182811 | 0.1915328197 | 0.1990881719 | 0.1945053871 | 0.1955459752 | 0.1959177252 | 0.196873494 | 0.1954627806 | 0.1999539835 | 0.1976566967 | 0.2025537234
2000 | 0.3856641599 | 0.3849144942 | 0.3890483948 | 0.3729637458 | 0.3834752754 | 0.3697336072 | 0.3646521543 | 0.3806490798 | 0.3821021957 | 0.3782821337 | 0.3908140798
5000 | 0.7225189177 | 0.7147108405 | 0.7237598556 | 0.7354552478 | 0.6822782061 | 0.7110005036 | 0.7399490971 | 0.6788382315 | 0.6866338737 | 0.696559595 | 0.6636297699
10000 | 1.088307395 | 1.013539 | 1.107494 | 1.065301 | 1.048676 | 1.030849 | 1.004913459 | 1.094469 | 0.9930118122 | 1.065064 | 1.029331
50000 | -0.2195883009 | -0.2860685405 | -0.2267261194 | -0.3576094059 | -0.3241763314 | -0.2619663583 | -0.3374640994 | -0.3545796606 | -0.3834539564 | -0.3763762952 | -0.3664591438
100000 | -2.471354 | -2.45216553 | -2.569897 | -2.48652 | -2.452406 | -2.563821 | -2.488892 | -2.585114 | -2.556716 | -2.48557 | -2.537583782

## Excess-ZIF-8
Pressure | Loading Excess | Loading Excess | Loading Excess | Loading Excess | Loading Excess | Loading Excess | Loading Excess | Loading Excess | Loading Excess | Loading Excess | Loading Excess
kPa | mol/kg | mol/kg | mol/kg | mol/kg | mol/kg | mol/kg | mol/kg | mol/kg | mol/kg | mol/kg | mol/kg
ZIF-8@H2 | -5% | -4% | -3% | -2% | -1% | 0% | 1% | 2% | 3% | 4% | 5%
0.1 | 5.45974e-05 | -1.88856e-05 | 1.7428e-05 | -1.1231e-06 | -1.3794e-06 | 3.49853e-05 | 1.64058e-05 | 5.26417e-05 | 1.57701e-05 | -2.10862e-05 | -3.0564e-06
0.2 | 1.76603e-05 | -1.1573e-06 | 7.14697e-05 | 5.26746e-05 | 1.55481e-05 | -2.15639e-05 | 5.11185e-05 | 6.86696e-05 | 4.9847e-05 | 1.27483e-05 | 8.54217e-05
0.5 | 1.66905e-05 | 3.37205e-05 | 0.0001603675 | 8.59193e-05 | 4.80238e-05 | 2.84714e-05 | 0.0001186428 | 0.0001533672 | -4.92979e-05 | 2.27174e-05 | 0.0001494803
1 | -3.2324e-06 | 0.000140669 | 0.0002292007 | 0.0001718389 | 0.0001143548 | 0.000240012 | 0.000200672 | 0.0001419725 | 0.0001760081 | 0.0001735835 | 0.0001891194
2 | 0.0004512088 | 0.0002081114 | 0.0001105714 | 0.0001789168 | 0.0002104037 | 7.72733e-05 | 0.0001999692 | 0.0003571739 | 0.0001323345 | 0.0003105544 | 1.2102e-05
5 | 0.000789352 | 0.0006301279 | 0.0006883419 | 0.0004930675 | 0.0008097746 | 0.0002664194 | 0.0006372334 | 0.000783102 | 0.0007519038 | 0.0003919499 | 0.0005794712
10 | 0.001468889 | 0.0016630344 | 0.0009556521 | 0.001077697 | 0.0016195771 | 0.0017594294 | 0.0012561884 | 0.0014197778 | 0.0015770646 | 0.0010219194 | 0.0011040518
20 | 0.0027182003 | 0.0028135823 | 0.0030281337 | 0.002485028 | 0.0030195825 | 0.0026219332 | 0.0025857185 | 0.0026932166 | 0.0026965743 | 0.0032339067 | 0.0022997588
50 | 0.0066498358 | 0.0065587772 | 0.0073789255 | 0.0059570974 | 0.0071287324 | 0.0064732975 | 0.0065933017 | 0.0057636487 | 0.0066233249 | 0.0058796792 | 0.0067846432
100 | 0.0130094007 | 0.0126076367 | 0.0118314646 | 0.0123380064 | 0.0125394049 | 0.013224023 | 0.0131345458 | 0.0143677841 | 0.0130116132 | 0.0139591744 | 0.0140665997
200 | 0.0261026291 | 0.028063589 | 0.0256326842 | 0.0267008274 | 0.0248703279 | 0.0242076396 | 0.0235162469 | 0.0241156343 | 0.0251197407 | 0.0274543668 | 0.0244839737
500 | 0.0631034617 | 0.0641350525 | 0.0625808905 | 0.0599341454 | 0.0634872675 | 0.0619872294 | 0.0628595037 | 0.0636090184 | 0.0592461537 | 0.0626489462 | 0.0638284031
1000 | 0.1290430855 | 0.1179107341 | 0.1224957132 | 0.1203912039 | 0.1289474527 | 0.1203857305 | 0.1229397806 | 0.1211124947 | 0.1260658037 | 0.1202248733 | 0.118834935
2000 | 0.2275104207 | 0.2154215644 | 0.2290400355 | 0.2328093503 | 0.2272002465 | 0.2276482564 | 0.2335235019 | 0.2247110326 | 0.2373793496 | 0.2367329746 | 0.2361484538
5000 | 0.4831907163 | 0.4752916658 | 0.4733298226 | 0.4664064588 | 0.46708244 | 0.5049666063 | 0.4840998843 | 0.4721682904 | 0.4668398582 | 0.4550550342 | 0.4695384248
10000 | 0.7352893287 | 0.7641182055 | 0.7306514486 | 0.7284035766 | 0.7541734746 | 0.7469214808 | 0.7161437861 | 0.7389091324 | 0.7486454182 | 0.7073073023 | 0.7184962413
50000 | 0.0365361743 | 0.022144344 | 0.1223245033 | 0.1972504664 | 0.2440207278 | 0.1382581631 | 0.0237420013 | 0.0942261817 | 0.096870276 | 0.1089320357 | 0.1856564938
100000 | -0.9268790804 | -0.962692757 | -0.9522966294 | -0.9023457177 | -0.8580588353 | -0.7281181036 | -0.8686368611 | -0.7885409896 | -0.9880573079 | -0.8188093002 | -0.8362427557

## 100kPa
Strain | Relative adsorption | Relative adsorption | Relative adsorption | Relative adsorption | Relative adsorption | Relative adsorption
%
100kPa | HKUST-1 absolute | MOF-5 absolute | ZIF-8 absolute | HKUST-1 excess | MOF-5 excess | ZIF-8 excess
-5 | -0.03908125 | -0.02852853 | -0.08120301 | 0.04543611 | 0.04799165 | -0.01588502
-4 | -0.01439835 | -0.01405951 | -0.04962406 | 0.07423935 | 0.06833594 | -0.04614221
-3 | -0.007199177 | -0.009282009 | -0.03218045 | 0.06896552 | 0.08242045 | -0.1051437
-2 | -0.01474117 | -0.00996451 | -0.02315789 | 0.02555781 | 0.0818988 | -0.06656581
-1 | -0.006513541 | 0.01365001 | -0.03428571 | 0.01663286 | 0.08972353 | -0.05143722
0 | 0 | 0 | 0 | 0 | 0 | 0
1 | -0.01474117 | 0.01829102 | -0.01714286 | 0.004056795 | 0.2013563 | -0.006807867
2 | 0.01285567 | 0.03084903 | 0.01533835 | -0.01014199 | -0.01877934 | 0.08698941
3 | 0.001371272 | 0.03862954 | -0.03428571 | -0.03691684 | 0.08398539 | -0.01588502
4 | 0.02811107 | 0.05473655 | -0.008421053 | -0.02109533 | 0.05216484 | 0.05597579
5 | -0.003085362 | 0.04845755 | 0.006917293 | 0.002028398 | 0.1434533 | 0.06429652

## 10000kPa
Strain | Relative adsorption | Relative adsorption | Relative adsorption | Relative adsorption | Relative adsorption | Relative adsorption
%
10000kPa | HKUST-1 absolute | MOF-5 absolute | ZIF-8 absolute | HKUST-1 excess | MOF-5 excess | ZIF-8 excess
-5 | -0.03609388 | -0.04224013 | -0.05598552 | 0.02790343 | 0.05574041 | -0.01557061
-4 | -0.02325365 | -0.04031696 | -0.05120336 | 0.0006204253 | -0.01679197 | 0.0230279
-3 | -0.02542736 | -0.02553817 | -0.03861854 | -0.02157352 | 0.07434641 | -0.02178279
-2 | -0.0218193 | -0.02602503 | -0.04227964 | -0.01993215 | 0.03341902 | -0.02479516
-1 | -0.01746077 | -0.01297693 | -0.02446946 | -0.02967047 | 0.01729641 | 0.009706528
0 | 0 | 0 | 0 | 0 | 0 | 0
1 | 0.001276697 | 0.008672853 | 0.002659238 | -0.04125436 | -0.0251637 | -0.04120923
2 | 0.004684922 | 0.01802504 | 0.001590328 | -0.03129614 | 0.06171606 | -0.01072404
3 | 0.006561112 | 0.03120739 | 0.01671148 | -0.05546131 | -0.03670757 | 0.002316178
4 | 0.009969337 | 0.03672618 | 0.03442484 | -0.07179656 | 0.03318621 | -0.05303111
5 | 0.0122252 | 0.0407747 | 0.04556831 | -0.06870229 | -0.001474511 | -0.03804959