## Absolute-HKUST-1
Pressure | Loading Absolute | Loading Absolute | Loading Absolute | Loading Absolute | Loading Absolute | Loading Absolute | Loading Absolute | Loading Absolute | Loading Absolute | Loading Absolute | Loading Absolute
kPa | mol/kg | mol/kg | mol/kg | mol/kg | mol/kg | mol/kg | mol/kg | mol/kg | mol/kg | mol/kg | mol/kg
HKUST-1 | -5% | -4% | -3% | -2% | -1% | 0% | 1% | 2% | 3% | 4% | 5%
0.1 | 0.0005786349 | 0.0005631358 | 0.000552803 | 0.0005424703 | 0.000552803 | 0.0005424703 | 0.0005373039 | 0.0005063056 | 0.0004133107 | 0.0004908064 | 0.0004133107
0.2 | 0.0013174278 | 0.0012967622 | 0.0012554312 | 0.0012089337 | 0.0011521035 | 0.0011211052 | 0.0010849405 | 0.0008782852 | 0.0009092835 | 0.0009506146 | 0.0009247826
0.5 | 0.0029448386 | 0.0030378335 | 0.0028725092 | 0.0028001798 | 0.0026193564 | 0.0026916858 | 0.0025108623 | 0.0023197062 | 0.0025160287 | 0.0022008793 | 0.0023197062
1 | 0.0061531627 | 0.0056571899 | 0.0054350354 | 0.0052387128 | 0.0051973817 | 0.0052128809 | 0.004877066 | 0.0049700609 | 0.0048564004 | 0.0046032476 | 0.0048202357
2 | 0.0121719994 | 0.0118775155 | 0.0111903865 | 0.0109992303 | 0.0106892473 | 0.0104102626 | 0.0101467771 | 0.0097747974 | 0.0095578093 | 0.0093769859 | 0.0092633255
5 | 0.0306624856 | 0.0288129204 | 0.0288180868 | 0.0274954926 | 0.0265810427 | 0.0262658933 | 0.0252067847 | 0.0251861192 | 0.0250569596 | 0.0234812127 | 0.0235277101
10 | 0.0623014178 | 0.059056929 | 0.0580391514 | 0.0575276795 | 0.0547171669 | 0.0541488647 | 0.0525369531 | 0.0508423793 | 0.0506512231 | 0.0479492046 | 0.0467299381
20 | 0.1330757043 | 0.1258737658 | 0.1228049341 | 0.1130972996 | 0.1143682299 | 0.1089435273 | 0.1091915138 | 0.1030228519 | 0.1003259998 | 0.0996337044 | 0.0978409694
50 | 0.3879798963 | 0.3610062084 | 0.3472481293 | 0.3278328604 | 0.3144570937 | 0.3094870329 | 0.3023832557 | 0.303695517 | 0.2803021329 | 0.2750117563 | 0.287297416
100 | 0.9639748183 | 0.8889899292 | 0.8941408135 | 0.8326556843 | 0.7541886528 | 0.7638446234 | 0.7234125067 | 0.6935714761 | 0.7295140056 | 0.6791779318 | 0.6525917227
200 | 13.2265 | 12.00764 | 10.42871 | 7.456171 | 3.480019 | 5.507639 | 3.459705 | 2.648087 | 2.209807 | 2.501237 | 2.462665155
500 | 20.53838 | 20.93181 | 21.10151 | 21.57553 | 21.58287 | 22.04795 | 22.31102 | 22.35657 | 22.72492 | 22.95765 | 22.99759
1000 | 22.32646 | 22.67488 | 23.14311 | 23.49445 | 23.85867 | 24.07276 | 24.31644 | 24.6499 | 24.73005 | 24.90173 | 25.22804
2000 | 23.67568 | 23.77743 | 24.40145 | 24.67315 | 25.07053 | 25.43915 | 25.52925 | 25.86421 | 26.17853 | 26.55716 | 26.48263
5000 | 24.69227 | 25.14135 | 25.52334 | 25.91153 | 26.27258 | 26.58772 | 26.71642 | 27.1542 | 27.35524 | 27.62777 | 27.80942
10000 | 24.88828 | 25.46323 | 25.69268 | 26.21065 | 26.55377 | 26.89874 | 27.35279 | 27.74362 | 27.95548 | 28.209 | 28.31879
50000 | 26.04268 | 26.54522 | 26.75186 | 27.09524 | 27.78689 | 28.028 | 28.03289 | 28.41984 | 28.77229 | 29.35603 | 29.32767
100000 | 26.6572 | 27.37905 | 27.47585 | 27.94874 | 28.38405 | 28.89728 | 29.10518 | 29.50026 | 29.86736 | 30.43213 | 30.24257

## Absolute-MOF-5
Pressure | Loading Absolute | Loading Absolute | Loading Absolute | Loading Absolute | Loading Absolute | Loading Absolute | Loading Absolute | Loading Absolute | Loading Absolute | Loading Absolute | Loading Absolute
kPa | mol/kg | mol/kg | mol/kg | mol/kg | mol/kg | mol/kg | mol/kg | mol/kg | mol/kg | mol/kg | mol/kg
MOF-5 | -5% | -4% | -3% | -2% | -1% | 0% | 1% | 2% | 3% | 4% | 5%
0.1 | 0.0001866931 | 0.0001948102 | 0.0002191615 | 0.0002110444 | 0.0002110444 | 0.0002191615 | 0.0002110444 | 0.0002110444 | 0.0002029273 | 0.0002191615 | 0.0002110444
0.2 | 0.0003571521 | 0.0003652692 | 0.0003733863 | 0.0003815034 | 0.0003896204 | 0.0003815034 | 0.0003815034 | 0.0003733863 | 0.0003733863 | 0.0003571521 | 0.0003571521
0.5 | 0.0010471049 | 0.0010308708 | 0.001055222 | 0.0010065195 | 0.0009821682 | 0.0009740511 | 0.000965934 | 0.0008847631 | 0.0009091144 | 0.0009334657 | 0.0009009973
1 | 0.0022646688 | 0.0023539569 | 0.0023133714 | 0.0022890201 | 0.0022727859 | 0.0023458398 | 0.0023539569 | 0.0022322005 | 0.0021591466 | 0.0022078492 | 0.0022078492
2 | 0.0044562838 | 0.004553689 | 0.0046023915 | 0.0047484992 | 0.004732265 | 0.0046754453 | 0.0046916795 | 0.0046997966 | 0.0044562838 | 0.0046510941 | 0.0045293377
5 | 0.0117616672 | 0.0116642621 | 0.0120863509 | 0.0114938031 | 0.0118671894 | 0.0114045151 | 0.011745433 | 0.0115830912 | 0.0113233442 | 0.01130711 | 0.0110067776
10 | 0.0225574004 | 0.0228902012 | 0.022703508 | 0.0225736346 | 0.0227765619 | 0.0227197422 | 0.022873967 | 0.0229794892 | 0.0229713721 | 0.0227278593 | 0.0225086978
20 | 0.0453583135 | 0.0452365571 | 0.0462593108 | 0.0460645006 | 0.0460401493 | 0.0456992314 | 0.0449686931 | 0.0463080134 | 0.0454232503 | 0.0455287725 | 0.0438079488
50 | 0.1211557243 | 0.12069305 | 0.120684933 | 0.1210907876 | 0.1184283812 | 0.1173325737 | 0.1188829384 | 0.1166020354 | 0.1183390932 | 0.1167887285 | 0.1145240597
100 | 0.2624905409 | 0.2636675193 | 0.2756158796 | 0.2667438974 | 0.2572712503 | 0.2583995262 | 0.2596495585 | 0.2572631332 | 0.2583508237 | 0.2535049194 | 0.2508506301
200 | 0.7519512254 | 0.7643703771 | 0.7186386773 | 0.6996122122 | 0.6576711947 | 0.6682234151 | 0.6752852857 | 0.6317452009 | 0.6532149109 | 0.640170743 | 0.6256005618
500 | 33.01455 | 33.71344 | 34.14374 | 34.38112 | 34.904 | 35.31839 | 35.82406 | 36.18882 | 36.48428 | 36.88223 | 37.31454
1000 | 37.42729 | 37.70843 | 38.56255 | 38.75817 | 39.50336 | 40.14565 | 40.37124 | 40.90668 | 41.52136 | 42.02519 | 42.554
2000 | 40.22817 | 40.63404 | 41.5025 | 41.96853 | 42.63494 | 42.83059 | 43.61075 | 44.62675 | 44.7315 | 45.33825 | 46.24641
5000 | 42.55518 | 43.30397 | 44.48975 | 44.67819 | 45.62069 | 46.08082 | 46.79169 | 47.27765 | 48.04093 | 48.71756 | 49.42887
10000 | 43.53729 | 44.0142 | 45.15332 | 45.25554 | 46.21083 | 47.46396851 | 47.57387 | 48.16626 | 49.06717 | 49.45446 | 50.4835
50000 | 45.63857 | 46.47839 | 47.97519 | 48.78487 | 48.61813 | 49.65489 | 50.299 | 51.02775 | 51.27524 | 52.07565 | 52.66038
100000 | 48.86553 | 48.97289 | 50.15059 | 50.64244 | 51.55973 | 52.2508 | 52.5687 | 53.11335 | 53.24047 | 54.27509 | 54.68056

## Absolute-ZIF-8
Pressure | Loading Absolute | Loading Absolute | Loading Absolute | Loading Absolute | Loading Absolute | Loading Absolute | Loading Absolute | Loading Absolute | Loading Absolute | Loading Absolute | Loading Absolute
kPa | mol/kg | mol/kg | mol/kg | mol/kg | mol/kg | mol/kg | mol/kg | mol/kg | mol/kg | mol/kg | mol/kg
ZIF-8 | -5% | -4% | -3% | -2% | -1% | 0% | 1% | 2% | 3% | 4% | 5%
0.1 | 0.0001464552 | 0.0001098414 | 7.32276e-05 | 9.15345e-05 | 0.0001098414 | 0.0001464552 | 0.0001464552 | 0.0001098414 | 0.0001464552 | 9.15345e-05 | 7.32276e-05
0.2 | 0.0002929105 | 0.0002562967 | 0.0002379898 | 0.0002196828 | 0.0002196828 | 0.0002013759 | 0.0002013759 | 0.0002379898 | 0.0002379898 | 0.0002929105 | 0.0003112174
0.5 | 0.0008421176 | 0.0008055038 | 0.0008604245 | 0.0008238107 | 0.000951959 | 0.0008421176 | 0.0008238107 | 0.0006773555 | 0.0007322762 | 0.00076889 | 0.0008421176
1 | 0.0013730178 | 0.0014279385 | 0.0013730178 | 0.0014462454 | 0.0015011661 | 0.0016293145 | 0.0015377799 | 0.0018123835 | 0.0016842352 | 0.0014462454 | 0.0014096316
2 | 0.0034050842 | 0.0034783118 | 0.0033867773 | 0.0032037082 | 0.0030755599 | 0.0031304806 | 0.0032220151 | 0.0029291047 | 0.0028924908 | 0.0029291047 | 0.0027826494
5 | 0.0091168382 | 0.0090436106 | 0.0082381068 | 0.0083113345 | 0.0085676311 | 0.0084760966 | 0.0085310173 | 0.0081831861 | 0.0083296414 | 0.0079818102 | 0.0081831861
10 | 0.0184350524 | 0.0169338863 | 0.015652403 | 0.0163663722 | 0.016787431 | 0.0164945206 | 0.0152313442 | 0.0161283825 | 0.0156340961 | 0.0154876409 | 0.0155608685
20 | 0.0358083044 | 0.0338494656 | 0.0347098901 | 0.0343071382 | 0.0339410002 | 0.0328791997 | 0.0344535935 | 0.0343803659 | 0.0335565552 | 0.0325862893 | 0.0326229031
50 | 0.0976490264 | 0.1013653279 | 0.0967886019 | 0.097136433 | 0.0919372723 | 0.0931821418 | 0.0890630883 | 0.0899784336 | 0.0899601266 | 0.0861522906 | 0.0875070015
100 | 0.2363238248 | 0.2373856252 | 0.2291475184 | 0.232277999 | 0.2244060302 | 0.2141541639 | 0.2148315194 | 0.2042867426 | 0.2046345738 | 0.2037924562 | 0.1933575209
200 | 1.002651 | 0.9527645159 | 0.9636388169 | 0.899125287 | 0.7454022134 | 0.8821730938 | 0.7136946555 | 0.7027654338 | 0.7400749043 | 0.5900864392 | 0.589738608
500 | 9.488853 | 9.884776244 | 10.3043 | 10.51722 | 10.37591 | 10.80184 | 10.58723 | 11.26664 | 11.26541 | 11.35478 | 11.25335
1000 | 12.03035 | 12.24408 | 12.2767 | 12.45873 | 13.03171 | 13.00771 | 13.49429 | 13.86246 | 14.20142 | 14.14098 | 14.65612
2000 | 13.20362 | 13.542 | 13.87738 | 14.27911 | 14.63738 | 15.11718 | 14.98616 | 15.52865 | 15.59397 | 16.01808 | 16.44213
5000 | 14.0645 | 14.74403 | 15.03035 | 15.4399 | 16.33661 | 16.04355 | 16.88766 | 16.85183 | 16.90525 | 17.53133 | 17.56432
10000 | 14.52025 | 14.96037 | 15.40087 | 15.8006 | 16.18495 | 16.79294 | 16.79675 | 17.50966 | 17.16823 | 17.86712 | 17.96339
50000 | 15.53663 | 16.41606 | 16.74007 | 16.79389 | 17.46341 | 17.71546 | 17.84502 | 18.47394 | 18.41275 | 18.66519 | 18.97295
100000 | 16.25609 | 16.9943 | 17.58517 | 18.22645 | 18.49741 | 18.47185 | 19.14265 | 19.23697 | 19.51298 | 19.58117 | 19.58321

## Excess-HKUST-1
Pressure | Loading Excess | Loading Excess | Loading Excess | Loading Excess | Loading Excess | Loading Excess | Loading Excess | Loading Excess | Loading Excess | Loading Excess | Loading Excess
kPa | mol/kg | mol/kg | mol/kg | mol/kg | mol/kg | mol/kg | mol/kg | mol/kg | mol/kg | mol/kg | mol/kg
HKUST-1@H2O | -5% | -4% | -3% | -2% | -1% | 0% | 1% | 2% | 3% | 4% | 5%
0.1 | 0.0005469867 | 0.0005311182 | 0.0005204455 | 0.0005004835 | 0.0005275115 | 0.0005147532 | 0.0004751769 | 0.0004722606 | 0.0003789183 | 0.0004560684 | 0.0003785727
0.2 | 0.0012541309 | 0.0012327266 | 0.0011907157 | 0.0011435587 | 0.0010860209 | 0.0010543047 | 0.0010175165 | 0.0008101949 | 0.0008404984 | 0.0008811382 | 0.0008553063
0.5 | 0.0027865939 | 0.0028777418 | 0.0027107178 | 0.0026052248 | 0.0025879565 | 0.002517449 | 0.0023841472 | 0.0021494778 | 0.0023440632 | 0.0020271856 | 0.0021460124
1 | 0.0058366649 | 0.005336998 | 0.005111444 | 0.0050533828 | 0.0049434169 | 0.0048266838 | 0.0046799402 | 0.0046295951 | 0.0045124601 | 0.0042558509 | 0.004472839
2 | 0.0115389698 | 0.0112370974 | 0.0105431691 | 0.0101837096 | 0.0098604499 | 0.0097246278 | 0.0094791876 | 0.0090938294 | 0.0088698917 | 0.0086821551 | 0.0085684947
5 | 0.029079657 | 0.0272116174 | 0.0271997828 | 0.0258606974 | 0.0250489287 | 0.0245339718 | 0.0235207491 | 0.023483425 | 0.0233368888 | 0.0217438561 | 0.0217903536
10 | 0.059134911 | 0.0558534636 | 0.0548016749 | 0.0542572116 | 0.0514112984 | 0.050807085 | 0.0491639769 | 0.0474360771 | 0.0472101583 | 0.044473559 | 0.0432542925
20 | 0.1267392888 | 0.1194633934 | 0.1163265027 | 0.1065528501 | 0.1077529411 | 0.1022563775 | 0.1024419375 | 0.0962065879 | 0.0934401731 | 0.092678679 | 0.090885944
50 | 0.3721132605 | 0.3449543816 | 0.3310258802 | 0.3114452992 | 0.2978921481 | 0.2927421445 | 0.2854820489 | 0.2866273214 | 0.2630597497 | 0.2575960968 | 0.2698817566
100 | 0.9321556752 | 0.8567994017 | 0.8616085191 | 0.799791871 | 0.7209691107 | 0.7302642219 | 0.6895186224 | 0.6593427102 | 0.6949359219 | 0.6442523579 | 0.6176661488
200 | 13.16252 | 11.94291 | 10.36329 | 7.390084 | 3.413217 | 5.440111 | 3.391547 | 2.579255 | 2.140273 | 2.431005 | 2.392432394
500 | 20.37572 | 20.76725 | 20.9352 | 21.40753 | 21.41305 | 21.87629 | 22.13776 | 22.1816 | 22.54815 | 22.77911 | 22.81905
1000 | 21.99152 | 22.33603 | 22.80066 | 23.14851 | 23.50898 | 23.71928 | 23.95965 | 24.28959 | 24.36606 | 24.53409 | 24.8604
2000 | 22.96142 | 23.05484 | 23.67119 | 23.93545 | 24.32484 | 24.68537 | 24.76843 | 25.09587 | 25.40235 | 25.77318 | 25.69865
5000 | 22.33356 | 22.75511 | 23.11176 | 23.47538 | 23.81006 | 24.09845 | 24.20391 | 24.61687 | 24.79201 | 25.03878 | 25.22044
10000 | 11.26551 | 11.68146 | 11.76459 | 12.14063 | 12.33145 | 12.52192 | 12.84176 | 13.08922 | 13.15152 | 13.25627 | 13.36606
50000 | 6.602878 | 6.878521 | 6.87636 | 7.017192 | 7.491511 | 7.512155 | 7.325526 | 7.507878 | 7.646914 | 8.01836 | 7.990002
100000 | 4.959888 | 5.428495 | 5.292248 | 5.539082 | 5.731816 | 5.998976723 | 5.99312 | 6.159845 | 6.288744 | 6.616566 | 6.427001

## Excess-MOF-5
Pressure | Loading Excess | Loading Excess | Loading Excess | Loading Excess | Loading Excess | Loading Excess | Loading Excess | Loading Excess | Loading Excess | Loading Excess | Loading Excess
kPa | mol/kg | mol/kg | mol/kg | mol/kg | mol/kg | mol/kg | mol/kg | mol/kg | mol/kg | mol/kg | mol/kg
MOF-5@H2O | -5% | -4% | -3% | -2% | -1% | 0% | 1% | 2% | 3% | 4% | 5%
0.1 | 0.0001365918 | 0.0001440677 | 0.000167792 | 0.0001590614 | 0.0001584478 | 0.0001659672 | 0.0001572507 | 0.000156668 | 0.000147961 | 0.0001636049 | 0.0001549134
0.2 | 0.0002569488 | 0.0002637836 | 0.0002706467 | 0.0002775368 | 0.0002844266 | 0.0002751141 | 0.0002739154 | 0.0002646329 | 0.000263453 | 0.0002460384 | 0.0002448894
0.5 | 0.0007965928 | 0.0007771528 | 0.000798369 | 0.000746599 | 0.0007191794 | 0.0007080738 | 0.0006969598 | 0.0006128753 | 0.0006342767 | 0.0006556769 | 0.000620336
1 | 0.001763631 | 0.0018465073 | 0.0017996515 | 0.0017691652 | 0.0017467943 | 0.0018138709 | 0.0018159941 | 0.0016884103 | 0.0016094566 | 0.0016522567 | 0.0016465115
2 | 0.0034541545 | 0.0035387354 | 0.0035748967 | 0.0037087337 | 0.0036802252 | 0.0036114505 | 0.0036156962 | 0.003612158 | 0.0033568449 | 0.0035398496 | 0.0034066022
5 | 0.0092559407 | 0.0091264699 | 0.0095172004 | 0.008893971 | 0.0092366667 | 0.0087441 | 0.0090550419 | 0.0088635569 | 0.0085743044 | 0.0085285517 | 0.0081994871
10 | 0.0175446025 | 0.0178132548 | 0.0175638282 | 0.017372575 | 0.0175141047 | 0.0173974841 | 0.0174917408 | 0.0175389612 | 0.0174718172 | 0.0171692514 | 0.0168926102
20 | 0.035327332 | 0.0350772097 | 0.0359744291 | 0.0356567934 | 0.0355095811 | 0.035048997 | 0.0341984581 | 0.0354211121 | 0.0344182317 | 0.0344055844 | 0.0325697397
50 | 0.0960377488 | 0.0952536412 | 0.0949311812 | 0.095029476 | 0.0920594207 | 0.0906639642 | 0.0919138429 | 0.0893408029 | 0.0907820903 | 0.0889358245 | 0.0863831382
100 | 0.2121186491 | 0.2126510213 | 0.2239689945 | 0.2144802282 | 0.2043906183 | 0.2049179743 | 0.2055654083 | 0.2025931281 | 0.203087677 | 0.197648369 | 0.1944164859
200 | 0.6506570551 | 0.661779951 | 0.6147805891 | 0.5945138165 | 0.5513321321 | 0.5606759469 | 0.5665260367 | 0.5218078406 | 0.5420847866 | 0.5278473275 | 0.5121156477
500 | 32.75704 | 33.45264 | 33.87972 | 34.11395 | 34.63367 | 35.04499 | 35.54758 | 35.90934 | 36.20177 | 36.59669 | 37.02605
1000 | 36.89705 | 37.17141 | 38.01889 | 38.20802 | 38.94671 | 39.58267 | 39.80193 | 40.3312 | 40.93963 | 41.43722 | 41.95995
2000 | 39.09746 | 39.48886 | 40.34317 | 40.79536 | 41.44792 | 41.63007 | 42.39671 | 43.39956 | 43.49099 | 44.08442 | 44.97962
5000 | 38.82118 | 39.52219 | 40.66124 | 40.80395 | 41.70072 | 42.1163 | 42.78251 | 43.22503 | 43.94435 | 44.57698 | 45.24549
10000 | 21.97151 | 22.17245 | 23.04168 | 22.87984 | 23.57098 | 24.56685 | 24.41875 | 24.76032499 | 25.40729 | 25.54053 | 26.32229
50000 | 14.86402 | 15.31002 | 16.42169 | 16.85454 | 16.31087 | 16.98051 | 17.25646 | 17.62728 | 17.51239 | 17.95027 | 18.18211
100000 | 14.5172 | 14.185 | 14.93285 | 15.00412 | 15.5007 | 15.78201 | 15.689 | 15.83416 | 15.55682 | 16.1868 | 16.19841

## Excess-ZIF-8
Pressure | Loading Excess | Loading Excess | Loading Excess | Loading Excess | Loading Excess | Loading Excess | Loading Excess | Loading Excess | Loading Excess | Loading Excess | Loading Excess
kPa | mol/kg | mol/kg | mol/kg | mol/kg | mol/kg | mol/kg | mol/kg | mol/kg | mol/kg | mol/kg | mol/kg
ZIF-8@H2O | -5% | -4% | -3% | -2% | -1% | 0% | 1% | 2% | 3% | 4% | 5%
0.1 | 0.0001278249 | 9.09557e-05 | 5.40417e-05 | 7.21044e-05 | 9.0155e-05 | 0.0001265197 | 0.0001262471 | 8.92554e-05 | 0.0001256114 | 7.04482e-05 | 5.18642e-05
0.2 | 0.0002556497 | 0.0002185251 | 0.0001996176 | 0.0001808225 | 0.0001803098 | 0.0001615047 | 0.0001609594 | 0.0001968175 | 0.0001963018 | 0.0002507376 | 0.0002684903
0.5 | 0.0007489641 | 0.0007110733 | 0.0007644926 | 0.0007266582 | 0.0008535248 | 0.0007424378 | 0.0007227677 | 0.0005744231 | 0.0006280546 | 0.0006634561 | 0.0007352982
1 | 0.0011867058 | 0.0012390726 | 0.0011811489 | 0.0012519353 | 0.0013042924 | 0.0014299496 | 0.0013356887 | 0.0016065133 | 0.0014757865 | 0.001235372 | 0.0011959871
2 | 0.0030324402 | 0.0031005596 | 0.0030030189 | 0.0028150671 | 0.0026817913 | 0.0027317294 | 0.0028178109 | 0.0025173421 | 0.0024755711 | 0.0025073353 | 0.0023553375
5 | 0.0081850783 | 0.0080990782 | 0.0072785565 | 0.0073395754 | 0.0075830512 | 0.0074790582 | 0.007520344 | 0.007153614 | 0.0072871743 | 0.0069272171 | 0.0071147344
10 | 0.0165710325 | 0.0150443146 | 0.0137327874 | 0.0144223325 | 0.0148177429 | 0.0144999086 | 0.0132094553 | 0.0140686857 | 0.0135486025 | 0.0133778886 | 0.0134233915
20 | 0.0320782619 | 0.0300682921 | 0.0308685965 | 0.0304169701 | 0.0299995077 | 0.0288878328 | 0.0304076433 | 0.0302587593 | 0.0293833273 | 0.0283645181 | 0.0283456527
50 | 0.088308852 | 0.0918971193 | 0.0871698503 | 0.0873952978 | 0.0820676187 | 0.0831876007 | 0.0789318687 | 0.0796577672 | 0.0795101985 | 0.0755808081 | 0.0767965969
100 | 0.2175929261 | 0.2183979653 | 0.2098579578 | 0.2127430086 | 0.2046133076 | 0.1941109905 | 0.194514249 | 0.1835895536 | 0.1836781616 | 0.1825922773 | 0.1718787461
200 | 0.9649843698 | 0.914581728 | 0.9248489291 | 0.8598418578 | 0.7056005038 | 0.8418677458 | 0.6728381187 | 0.6611449086 | 0.6979331003 | 0.5474544384 | 0.5465463714
500 | 9.3931 | 9.787711 | 10.20569 | 10.41736 | 10.27473 | 10.69938 | 10.48337 | 11.16083 | 11.15828 | 11.24641 | 11.14355
1000 | 11.83318 | 12.04421 | 12.07365 | 12.25309 | 12.82337 | 12.79673 | 13.28042 | 13.6446 | 13.98082 | 13.91782 | 14.43003
2000 | 12.78316 | 13.11578 | 13.44439 | 13.8406 | 14.19308 | 14.66727 | 14.53009 | 15.06405 | 15.12355 | 15.5422 | 15.95999
5000 | 12.676 | 13.3365 | 13.60044 | 13.99179 | 14.8694 | 14.55777 | 15.38157 | 15.31758 | 15.35178 | 15.95979 | 15.97213
10000 | 6.500967 | 6.831156 | 7.142404 | 7.437059 | 7.711069 | 8.21183371 | 8.09829209 | 8.648545 | 8.196139 | 8.79065951 | 8.767659933
50000 | 4.093046 | 4.815605 | 4.955174 | 4.859052 | 5.371111 | 5.470148 | 5.432248 | 5.829053 | 5.609499 | 5.713005 | 5.850555
100000 | 3.48359 | 4.046713 | 4.431722123 | 4.905637 | 5.000852 | 4.804514 | 5.28841 | 5.123663 | 5.222913 | 5.124883236 | 4.936942

## 5kPa
Strain | Relative adsorption | Relative adsorption | Relative adsorption | Relative adsorption | Relative adsorption | Relative adsorption
%
5kPa | HKUST-1 absolute | MOF-5 absolute | ZIF-8 absolute | HKUST-1 excess | MOF-5 excess | ZIF-8 excess
-5 | 0.03157895 | 0.1671108 | 0.0754717 | 0.1854872 | 0.05949657 | 0.09491979
-4 | 0.02280702 | 0.09668824 | 0.06603774 | 0.109254 | 0.04462243 | 0.0828877
-3 | 0.06052632 | 0.0970689 | -0.02830189 | 0.1088463 | 0.08924485 | -0.02673797
-2 | 0.007894737 | 0.04682147 | -0.02004717 | 0.05421932 | 0.01716247 | -0.01871658
-1 | 0.04122807 | 0.01180053 | 0.01061321 | 0.02119853 | 0.05720824 | 0.01336898
0 | 0 | 0 | 0 | 0 | 0 | 0
1 | 0.03070175 | -0.04035021 | 0.005896226 | -0.04117407 | 0.03661327 | 0.005347594
2 | 0.01578947 | -0.04111153 | -0.03537736 | -0.04280473 | 0.01372998 | -0.04411765
3 | -0.007017544 | -0.04606014 | -0.01768868 | -0.04851203 | -0.0194508 | -0.02540107
4 | -0.007894737 | -0.1062048 | -0.05896226 | -0.1137383 | -0.02402746 | -0.07352941
5 | -0.03421053 | -0.1043015 | -0.03537736 | -0.1117 | -0.0617849 | -0.04946524

## 500kPa
Strain | Relative adsorption | Relative adsorption | Relative adsorption | Relative adsorption | Relative adsorption | Relative adsorption
%
500kPa | HKUST-1 absolute | MOF-5 absolute | ZIF-8 absolute | HKUST-1 excess | MOF-5 excess | ZIF-8 excess
-5 | -0.07129043 | -0.06523061 | -0.1215524 | -0.06859344 | -0.06528608 | -0.1220893
-4 | -0.05439993 | -0.04544233 | -0.0848985 | -0.05069598 | -0.04543731 | -0.08520774
-3 | -0.04003277 | -0.03325888 | -0.04606067 | -0.04301872 | -0.03325069 | -0.04614193
-2 | -0.02543242 | -0.02653773 | -0.02634921 | -0.02142776 | -0.02656699 | -0.02635854
-1 | -0.01185284 | -0.01173298 | -0.03943125 | -0.02117544 | -0.01173691 | -0.03968922
0 | 0 | 0 | 0 | 0 | 0 | 0
1 | 0.004840581 | 0.01431747 | -0.01986791 | 0.01195221 | 0.01434128 | -0.02018902
2 | 0.02130608 | 0.02464523 | 0.04302971 | 0.01395621 | 0.02466401 | 0.04312867
3 | 0.02886746 | 0.03301085 | 0.04291584 | 0.03071179 | 0.03300843 | 0.04289034
4 | 0.03911768 | 0.04427835 | 0.05118943 | 0.04126934 | 0.04427737 | 0.05112726
5 | 0.04594978 | 0.05651871 | 0.04179936 | 0.04309506 | 0.05652905 | 0.04151362