## CO2
Strain | k\-(H) | k\-(H) | k\-(H)
% | mol/kg/Pa | mol/kg/Pa | mol/kg/Pa
CO2 | HKUST-1 | MOF-5 | ZIF-8
-5 | 7.14808e-05 | 6.53672e-06 | 6.68306e-06
-4 | 6.8805e-05 | 6.47541e-06 | 6.39532e-06
-3 | 6.59386e-05 | 6.40222e-06 | 6.17929e-06
-2 | 6.29908e-05 | 6.29267e-06 | 5.98614e-06
-1 | 6.13295e-05 | 6.24217e-06 | 5.7769e-06
0 | 5.73847e-05 | 6.15383e-06 | 5.59021e-06
1 | 5.48075e-05 | 6.07089e-06 | 5.4327e-06
2 | 5.16863e-05 | 5.96949e-06 | 5.34932e-06
3 | 4.88585e-05 | 5.89349e-06 | 5.19244e-06
4 | 4.71572e-05 | 5.80572e-06 | 5.0582e-06
5 | 4.69545e-05 | 5.71413e-06 | 4.94292e-06

## H2
Strain | k\-(H) | k\-(H) | k\-(H)
% | mol/kg/Pa | mol/kg/Pa | mol/kg/Pa
H2 | HKUST-1 | MOF-5 | ZIF-8
-5 | 5.75339e-07 | 7.12251e-07 | 3.16087e-07
-4 | 5.80357e-07 | 7.17884e-07 | 3.17956e-07
-3 | 5.80608e-07 | 7.23249e-07 | 3.2107e-07
-2 | 5.82144e-07 | 7.2987e-07 | 3.22315e-07
-1 | 5.82864e-07 | 7.36251e-07 | 3.2529e-07
0 | 5.82026e-07 | 7.41888e-07 | 3.29447e-07
1 | 5.84573e-07 | 7.48288e-07 | 3.29701e-07
2 | 5.88582e-07 | 7.5459e-07 | 3.33325e-07
3 | 5.89661e-07 | 7.59519e-07 | 3.37386e-07
4 | 5.89717e-07 | 7.61845e-07 | 3.37709e-07
5 | 5.88746e-07 | 7.68759e-07 | 3.3976e-07

## H2O
Strain | k\-(H) | k\-(H) | k\-(H)
% | mol/kg/Pa | mol/kg/Pa | mol/kg/Pa
H2O | HKUST-1 | MOF-5 | ZIF-8
-5 | 5.40737e-06 | 2.107e-06 | 1.49635e-06
-4 | 5.24131e-06 | 2.10922e-06 | 1.47048e-06
-3 | 5.10976e-06 | 2.10716e-06 | 1.44854e-06
-2 | 4.99304e-06 | 2.09641e-06 | 1.42591e-06
-1 | 4.8532e-06 | 2.09094e-06 | 1.40912e-06
0 | 4.67986e-06 | 2.08696e-06 | 1.39244e-06
1 | 4.61815e-06 | 2.07685e-06 | 1.37876e-06
2 | 4.49374e-06 | 2.07393e-06 | 1.37548e-06
3 | 4.38289e-06 | 2.05959e-06 | 1.35964e-06
4 | 4.31994e-06 | 2.05479e-06 | 1.33956e-06
5 | 4.28855e-06 | 2.04408e-06 | 1.32932e-06