## CO2
Strain | ΔH | ΔH | ΔH
% | kJ/mol | kJ/mol | kJ/mol
CO2 | HKUST-1 | MOF-5 | ZIF-8
-5 | -26.77487 | -13.0558 | -16.1007
-4 | -26.7658 | -13.03206 | -15.93932
-3 | -26.76415 | -12.9229 | -15.78152
-2 | -26.80257 | -12.85943 | -15.62475
-1 | -26.64586 | -12.79507 | -15.43532
0 | -26.45434 | -12.70617 | -15.31757
1 | -26.05915 | -12.52917 | -15.19241
2 | -25.98381 | -12.52116 | -15.00658
3 | -25.80687 | -12.41362 | -14.90089
4 | -25.51431 | -12.31599 | -14.80261
5 | -25.4857 | -12.17268 | -14.65991

## H2
Strain | ΔH | ΔH | ΔH
% | kJ/mol | kJ/mol | kJ/mol
H2 | HKUST-1 | MOF-5 | ZIF-8
-5 | -6.148517 | -4.57301 | -5.682552
-4 | -6.036335 | -4.553959 | -5.633105
-3 | -6.021717 | -4.491736 | -5.571979
-2 | -5.917547 | -4.540753 | -5.5588
-1 | -5.865296 | -4.510155 | -5.520008
0 | -5.845627 | -4.475823 | -5.4851
1 | -5.80874 | -4.44983 | -5.487568
2 | -5.761185 | -4.423255 | -5.403105
3 | -5.75653 | -4.427964 | -5.390189
4 | -5.642601 | -4.363624 | -5.359323
5 | -5.633961 | -4.393126 | -5.331191

## H2O
Strain | ΔH | ΔH | ΔH
% | kJ/mol | kJ/mol | kJ/mol
H2O | HKUST-1 | MOF-5 | ZIF-8
-5 | -15.86308 | -8.600158 | -10.98536
-4 | -15.7674 | -8.583505 | -10.8044
-3 | -15.54179 | -8.528759 | -10.74792
-2 | -15.56911 | -8.487939 | -10.63737
-1 | -15.46265 | -8.396495 | -10.53841
0 | -15.16388 | -8.392358 | -10.4521
1 | -15.23148 | -8.311202 | -10.36361
2 | -15.06849 | -8.206219 | -10.30532
3 | -14.86561 | -8.192191 | -10.24025
4 | -14.74909 | -8.122697 | -10.16739
5 | -14.6896 | -8.0382 | -10.05406