## CO2
Strain | Binding energy | Binding energy | Binding energy
% | kJ/mol | kJ/mol | kJ/mol
CO2 | HKUST-1 | MOF-5 | ZIF-8
-5 | -28.58058 | -30.15622 | -32.07122
-4 | -28.40774 | -24.86882 | -31.78369
-3 | -27.34708 | -23.88448 | -31.51688
-2 | -26.68811 | -23.56539 | -31.17551
-1 | -26.98575 | -27.40448 | -30.99323
0 | -24.89593 | -27.58467 | -30.72801
1 | -25.57566 | -23.52902 | -30.47277
2 | -24.89984 | -24.56744 | -30.16078
3 | -24.64285 | -25.09512 | -30.1628
4 | -24.06282 | -21.77569 | -29.74519
5 | -24.70823 | -22.56216 | -29.53465

## H2
Strain | Binding energy | Binding energy | Binding energy
% | kJ/mol | kJ/mol | kJ/mol
H2 | HKUST-1 | MOF-5 | ZIF-8
-5 | -11.21482 | -16.50755 | -11.341
-4 | -11.38873 | -16.67976 | -11.37168
-3 | -11.73621 | -16.57828 | -11.40431
-2 | -10.73845 | -16.05948 | -11.44448
-1 | -12.48549 | -16.71253 | -11.38736
0 | -11.1817 | -16.97648 | -11.41924
1 | -11.99139 | -16.61975 | -11.27636
2 | -11.88714 | -17.33275 | -11.19039
3 | -10.46017 | -17.14403 | -11.14871
4 | -9.721782 | -17.16725 | -11.06309
5 | -9.874073 | -16.53154 | -10.96115

## H2O
strain | Binding energy | Binding energy | Binding energy
% | kJ/mol | kJ/mol | kJ/mol
H2O | HKUST-1 | MOF-5 | ZIF-8
-5 | -18.1541 | -21.59232 | -28.3924
-4 | -17.99713 | -22.49939 | -29.39227
-3 | -18.36038 | -21.02661 | -27.1425
-2 | -17.87682 | -18.38548 | -27.23095
-1 | -18.40384 | -17.6068 | -28.17709
0 | -18.23582 | -18.33171 | -29.90006
1 | -18.20468 | -17.49739 | -27.77878
2 | -17.28584 | -20.67138 | -28.10284
3 | -17.63288 | -18.17865 | -26.74386
4 | -17.54654 | -18.24661 | -25.1143
5 | -17.20841 | -18.47942 | -25.62954