## Sheet1
Density | Cell coun | Cell coun | Cell coun
ZIF-8 | -5% | 0% | 5%
1023.984375 | 6.505743 | 6.502051 | 6.491532
3071.953125 | 4.862006 | 4.973437 | 5.002633
5119.921875 | 4.545357 | 4.651956 | 4.749032
7167.890625 | 4.328155 | 4.373188 | 4.553956
9215.859375 | 4.121396 | 4.128335 | 4.3673
11263.83 | 3.940865 | 3.892317 | 4.22157
13311.8 | 3.757168 | 3.66436 | 4.062394
15359.77 | 3.578983 | 3.481443 | 3.91503
17407.73 | 3.437592 | 3.294246 | 3.757927
19455.7 | 3.293804 | 3.126456 | 3.628287
21503.67 | 3.143015 | 2.955688 | 3.495822
23551.64 | 3.023252 | 2.853698 | 3.355643
25599.61 | 2.845718 | 2.681241 | 3.203033
27647.58 | 2.74351 | 2.503791 | 3.080987
29695.55 | 2.59879 | 2.298853 | 2.946452
31743.52 | 2.489959 | 2.11059 | 2.811575
33791.48 | 2.378398 | 1.973128 | 2.71349
35839.45 | 2.220108 | 1.716003 | 2.577492
37887.42 | 2.133539 | 1.544068 | 2.481443
39935.39 | 2 | 1.278754 | 2.320146
41983.36 | 1.851258 | 1.255273 | 2.130334
44031.33 | 1.70757 | 1.041393 | 2.012837
46079.3 | 1.531479 | 1.041393 | 1.832509
48127.27 | 1.255273 | 0.60206 | 1.623249
50175.23 | 1.322219 | 0.4771213 | 1.447158
52223.2 | 1.113943 | 0.60206 | 1.322219
54271.17 | 1.079181 | 0.60206 | 0.845098
56319.14 | 0.69897 | 0.4771213 | 0.7781513
58367.11 | 0.60206 | 0 | 0.4771213
60415.08 | 0.30103 | 0 | 0.4771213
62463.05 | 0 | 0 | 0.69897
64511.02 | 0.845098 | 0 | 0